## Aq M
Aquasil Monophase: Elastic Recovery
Sample Nos. | h1 (mm) | h2 (mm) | ho (mm) | % Elastic Recovery (K)
S1 | 22.671 | 22.634 | 20 | 99.815
S2 | 22.257 | 22.069 | 20 | 99.06
S3 | 22.492 | 22.401 | 20 | 99.545
S4 | 22.589 | 22.457 | 20 | 99.34
S5 | 22.935 | 22.673 | 20 | 98.69
S6 | 22.909 | 22.785 | 20 | 99.38
S7 | 23.005 | 22.8454 | 20 | 99.202
S8 | 22.984 | 22.889 | 20 | 99.525
S9 | 23.094 | 22.966 | 20 | 99.36
S10 | 22.846 | 22.701 | 20 | 99.275
S11 | 23.506 | 23.113 | 20 | 98.035
S12 | 23.45 | 23.194 | 20 | 98.72
Average |  |  |  | 99.3192
SD |  |  |  | 0.30253

## Elt M
Elite HD Monophase: Elastic Recovery
Sample Nos. | h1 (mm) | h2 (mm) | ho (mm) | % Elastic Recovery (K)
S1 | 22.871 | 22.724 | 20 | 99.265
S2 | 22.764 | 22.663 | 20 | 99.495
S3 | 23.174 | 23.092 | 20 | 99.59
S4 | 23.106 | 22.791 | 20 | 98.425
S5 | 23.04 | 22.907 | 20 | 99.335
S6 | 23.332 | 23.224 | 20 | 99.46
S7 | 23.487 | 23.364 | 20 | 99.385
S8 | 23.376 | 23.214 | 20 | 99.19
S9 | 23.359 | 23.207 | 20 | 99.24
S10 | 23.249 | 23.197 | 20 | 99.74
S11 | 23.639 | 23.416 | 20 | 98.885
S12 | 23.651 | 23.458 | 20 | 99.035
Average |  |  |  | 99.3125
SD |  |  |  | 0.35446

## Extr M
Extrude Medium: Elastic Recovery
Sample Nos. | h1 (mm) | h2 (mm) | ho (mm) | % Elastic Recovery (K)
S1 | 23.097 | 22.895 | 20 | 98.99
S2 | 22.748 | 22.664 | 20 | 99.58
S3 | 22.842 | 22.738 | 20 | 99.48
S4 | 23.053 | 22.816 | 20 | 98.815
S5 | 22.99 | 22.763 | 20 | 98.865
S6 | 23.168 | 23.009 | 20 | 99.205
S7 | 23.196 | 23.089 | 20 | 99.465
S8 | 22.755 | 22.699 | 20 | 99.72
S9 | 23.187 | 23.008 | 20 | 99.105
S10 | 23.064 | 22.955 | 20 | 99.455
S11 | 23.416 | 23.298 | 20 | 99.41
S12 | 23.41 | 23.196 | 20 | 98.93
Average |  |  |  | 99.268
SD |  |  |  | 0.31549

## Exp-I
Exp-I (Comp 131): Elastic Recovery
Sample Nos. | h1 (mm) | h2 (mm) | ho (mm) | % Elastic Recovery (K)
S1 | 23.466 | 23.369 | 20 | 99.515
S2 | 23.371 | 23.259 | 20 | 99.44
S3 | 23.36 | 23.115 | 20 | 98.775
S4 | 23.315 | 23.206 | 20 | 99.455
S5 | 23.291 | 23.245 | 20 | 99.77
S6 | 23.485 | 23.436 | 20 | 99.755
S7 | 23.516 | 23.487 | 20 | 99.855
S8 | 23.489 | 23.317 | 20 | 99.14
S9 | 23.479 | 23.112 | 20 | 98.165
S10 | 23.516 | 23.378 | 20 | 99.31
S11 | 23.416 | 23.378 | 20 | 99.81
S12 | 23.378 | 23.168 | 20 | 98.95
Average |  |  |  | 99.318
SD |  |  |  | 0.5177

## Exp-II
Exp-II (Comp 132): Elastic Recovery
Sample Nos. | h1 (mm) | h2 (mm) | ho (mm) | % Elastic Recovery (K)
S1 | 23.26 | 23.193 | 20 | 99.665
S2 | 23.251 | 23.186 | 20 | 99.675
S3 | 23.275 | 23.189 | 20 | 99.57
S4 | 23.245 | 23.145 | 20 | 99.5
S5 | 23.157 | 23.098 | 20 | 99.705
S6 | 23.491 | 23.443 | 20 | 99.76
S7 | 23.458 | 23.41 | 20 | 99.76
S8 | 23.481 | 23.471 | 20 | 99.95
S9 | 23.478 | 23.401 | 20 | 99.615
S10 | 23.451 | 23.31 | 20 | 99.295
S11 | 23.441 | 23.401 | 20 | 99.8
S12 | 23.452 | 23.405 | 20 | 99.765
Average |  |  |  | 99.6495
SD |  |  |  | 0.085338

## Exp-III
Exp-III (Comp 152-a): Elastic Recovery
Sample Nos. | h1 (mm) | h2 (mm) | ho (mm) | % Elastic Recovery (K)
S1 | 23.671 | 23.533 | 20 | 99.31
S2 | 23.548 | 23.505 | 20 | 99.785
S3 | 23.587 | 23.542 | 20 | 99.775
S4 | 23.71 | 23.588 | 20 | 99.39
S5 | 23.566 | 23.51 | 20 | 99.72
S6 | 23.62 | 23.571 | 20 | 99.755
S7 | 23.552 | 23.51 | 20 | 99.79
S8 | 23.558 | 23.341 | 20 | 98.915
S9 | 23.629 | 23.599 | 20 | 99.85
S10 | 23.569 | 23.31 | 20 | 98.705
S11 | 23.529 | 23.21 | 20 | 98.405
S12 | 23.449 | 23.11 | 20 | 98.305
Average |  |  |  | 99.4995
SD |  |  |  | 0.22769

## Exp-IV
Exp-IV (Comp 152-b): Elastic Recovery
Sample Nos. | h1 (mm) | h2 (mm) | ho (mm) | % Elastic Recovery (K)
S1 | 23.166 | 23.019 | 20 | 99.265
S2 | 23.011 | 23.001 | 20 | 99.95
S3 | 23.092 | 23.001 | 20 | 99.545
S4 | 23.18 | 23.08 | 20 | 99.5
S5 | 23.191 | 23.07 | 20 | 99.395
S6 | 23.647 | 23.463 | 20 | 99.08
S7 | 23.475 | 23.382 | 20 | 99.535
S8 | 23.491 | 23.258 | 20 | 98.835
S9 | 23.582 | 23.417 | 20 | 99.175
S10 | 23.517 | 23.401 | 20 | 99.42
S11 | 23.217 | 23.101 | 20 | 99.42
S12 | 23.441 | 23.301 | 20 | 99.3
Average |  |  |  | 99.37
SD |  |  |  | 0.25786

## Exp-V
Exp-V (Comp 152-c): Elastic Recovery
Sample Nos. | h1 (mm) | h2 (mm) | ho (mm) | % Elastic Recovery (K)
S1 | 23.283 | 23.177 | 20 | 99.47
S2 | 23.201 | 23.107 | 20 | 99.53
S3 | 23.204 | 23.055 | 20 | 99.255
S4 | 23.058 | 22.998 | 20 | 99.7
S5 | 22.989 | 22.884 | 20 | 99.475
S6 | 23.262 | 23.022 | 20 | 98.8
S7 | 23.023 | 22.87 | 20 | 99.235
S8 | 23.001 | 22.724 | 20 | 98.615
S9 | 23.005 | 22.719 | 20 | 98.57
S10 | 23.01 | 22.715 | 20 | 98.525
S11 | 23.011 | 22.715 | 20 | 98.52
S12 | 23.223 | 22.915 | 20 | 98.46
Average |  |  |  | 99.1175
SD |  |  |  | 0.15927

## Comml and Exp VPS
Elastic Recovery (%): Comml and Exp VPS
Materials | Elastic recovery | SD
Aq M | 99.3192 | 0.30253
Elt M | 99.3125 | 0.35446
Extr M | 99.268 | 0.31549
Exp-I | 99.318 | 0.5177
Exp-II | 99.6495 | 0.085338
Exp-III | 99.4995 | 0.22769
Exp-IV | 99.37 | 0.25786
Exp-V | 99.1175 | 0.15927

## Combine Graph
Elastic Recovery and Strsain-in-compression (Comml and Exp VPS)
Elastic Recovery |  |  | % Strain-in-compression
Materials | Elastic recovery | SD | Materials | % Strain-in-compression | SD
Aq M | 99.3192 | 0.30253 | Aq M | 4.2608 | 0.15355 | 0
Elt M | 99.3125 | 0.35446 | Elt M | 3.1529 | 0.17664 | 0
Extr M | 99.268 | 0.31549 | Extr M | 4.4054 | 0.11791 | 0
Exp-I | 99.318 | 0.5177 | Exp-I | 4.6771 | 0.2065 | 0
Exp-II | 99.6495 | 0.085338 | Exp-II | 5.3604 | 0.16325 | 0
Exp-III | 99.4995 | 0.22769 | Exp-III | 6.1367 | 0.25552 | 0
Exp-IV | 99.37 | 0.25786 | Exp-IV | 6.5412 | 0.23915 | 0
Exp-V | 99.1175 | 0.15927 | Exp-V | 7.0762 | 0.21966 | 0

## Combine Table
Elastic Recovery and Strsain-in-compression (Comml and Exp VPS)
Materials | Elastic Recovery | % Strain-in-compression
Aq M | 99.319±0.303 | 4.261±0.154
Elt M | 99.312±0.354 | 3.153±0.177
Extr M | 99.268±0.315 | 4.405±0.118
Exp-I | 99.318±0.518 | 4.677±0.207
Exp-II | 99.6495±0.085 | 5.360±0.163
Exp-III | 99.499±0.228 | 6.137±0.256
Exp-IV | 99.370±0.258 | 6.541±0.239
Exp-V | 99.117±0.159 | 7.076±0.220