## Final Data
No. | Name | Date | AF quantity (g) | Solid load | Temp. |  | Total hydrolysate (ml) | Oil Yield (g) | Oil Yield %
1 | AF1005 | 2019-05-10 | 50 | 50% | 330 |  | 100 | 13.88 | 28%
2 | AF1306 | 2019-06-13 | 50 | 50% | 330 |  | 92.5 | 12.5 | 25%
3 | AF0302 | 2019-02-03 | 35 | 50% | 330 |  |  | 6.9 | 20%
4 | AF2406 | 2019-06-24 | 50 | 50% | 330 |  |  | 11.29 | 23%
5 | AF2703 | 2019-03-27 | 50 | 50% | 330 |  | 86
6 | AF1704 | 2019-04-17 | 50 | 50% | 330 |  | 99 | 7.15 | 14%
7 | AF0705 | 2019-05-07 | 50 | 50% | 330 |  | 99 | 3.89 | 8%
8 | AF1205 | 2019-05-12 | 50 | 50% | 330 |  | 93
9 | AF1505 | 2019-05-15 | 50 | 50% | 330 |  | 93+ | 9.37 | 19%
10 | AF1605 | 2019-05-16 | 50 | 50% | 330 |  | 98.5 | 6.28 | 13%
11 | AF0304 | 2019-04-03 | 50 | 50% | 330 |  | 88 | 3.74 | 7.5%
12 | AF2306 | 2019-06-23 | 50 | 50% | 330 |  | 87.5 | 5.54 | 11%
13 | AF2003 | 2019-03-20 | 50 | 50% | 330 |  |  | 4.2 | 8%
14 | AF2006 | 2019-06-20 | 50 | 50% | 330 |  | 97.5 | 4.88 | 10%
15 | AF1404 | 2019-04-14 | 75 | 75% | 330 |  | 99.5 | 19.93 | 27%
16 | AF1104 | 2019-04-11 | 25 | 25% | 330 |  | 85 | No Oil
17 | AF1504 | 2019-04-15 | 25 | 25% | 330 |  | 99.5 | No Oil
| RT |  | Oil Yield %
| 20 | 28 | 0.28
| 20 | 25 | 0.25
| 40 | 20 | 0.2
| 40 | 23 | 0.23
| 60 | 19 | 0.19
| 60 | 13 | 0.13
| 80 | 7.5 | 0.075
| 80 | 11 | 0.11
| 120 | 8 | 0.08
| 120 | 10 | 0.1
|  |  | Heat required for the reaction MJ |  | %recuperation | kg fat required for combusiotn | output solid fat resedue kg | electricity co-generated kwh
|  |  | 1.27185 |  | 0 | 0.1115658 | 0.2554342 | 0.80893971
|  |  | 0.635925 |  | 50% | 0.05578289 | 0.3112171 | 0.985599675
|  |  | 0.50874 |  | 60% | 0.04462632 | 0.3223737 | 1.020931668
|  |  | 0.25437 |  | 80% | 0.02231316 | 0.3446868 | 1.091595654

## Animal Fat Oil balancesheet
No. | Name | Date | AF quantity (g) | Solid load | Temperature | Residence Time (min.) | Density of Oil fraction (g/cm3) | Density Second measurement 04/07/19 |  | Avg. of 3 Density measurements | Oil yield wt. with tube (g) | Tube weight(g) | Oil tube wt. after density measurement | Oil tube wt. after 2nd density measurement | Oil tube wt. after approx. 2ml for Cal V | Wt. after addition to AF Oil for EU | Addition to EU Oil | Oil Yield | Oil Yield %
1 | AF0302 | 2019-02-03 | 35 | 50% | 330 | 40 | 0 |  |  |  | 20.22 | -13.32 | -20.22 |  |  |  |  | 6.9 | 19.71%
2 | AF0402 | 2019-02-04 | 80 | 100% | 330 | 170 | [12 empty] | 0%
3 | AF2003 | 2019-03-20 | 50 | 50% | 330 | 120 |  |  |  |  | 11.2 | -7 | 4.2 |  |  |  |  | 4.2 | 8.4%
4 | AF2703 | 2019-03-27 | 50 | 50% | 330 | 60
5 | AF0304 | 2019-04-03 | 50 | 50% | 330 | 80 | 0.8954 | 0.8992 | 0.8989 |  | 10.74 | -7 | 10.53 | 10.23 |  |  |  | 3.74 | 7.48%
6 | AF1104 | 2019-04-11 | 25 | 25% | 330 | 60 | NO OIL COULD BE EXTRACTED | [10 empty] | 0 | 0%
7 | AF1404 | 2019-04-14 | 75 | 75% | 330 | 60 | 0.9047 | 0.9068 | 0.9031 |  | 33.25 | -13.32 | 32.82 | 32.24 | 30.65 |  |  | 19.93 | 26.57%
8 | AF1504 | 2019-04-15 | 25 | 25% | 330 | 60 | NO OIL COULD BE EXTRACTED | [10 empty] | 0 | 0%
9 | AF1704 | 2019-04-17 | 50 | 50% | 330 | 60 | 0.8978 | 0.9005 | 0.8993 |  | 20.47 | -13.32 | 19.4 | 18.82 |  | 16.11 | 2.71 | 7.15 | 14.3%
10 | AF0705 | 2019-05-07 | 50 | 50% | 330 | 60 | 0.8993 | - | - |  | 17.21 | -13.32 | 16.9 | - |  |  |  | 3.89 | 7.78%
11 | AF1005 | 2019-05-10 | 50 | 50% | 330 | 20 | 0.895 | 0.8993 | 0.8992 |  | 27.2 | -13.32 | 26.85 | 26.54 | 24.99 | 20.27 | 4.72 | 13.88 | 27.76%
12 | AF1205 | 2019-05-12 | 50 | 50% | 330 | 60
13 | AF1505 | 2019-05-15 | 50 | 50% | 330 | 60 | 0.8993 | 0.9001 | 0.9002 |  | 22.69 | -13.32 | 22.24 | 21.97 | 20.29 | 16.31 | 3.98 | 9.37 | 18.74%
14 | AF1605 | 2019-05-16 | 50 | 50% | 330 | 60 | 0.8955 | 0.8985 | 0.8985 |  | 13.28 | -7 | 12.94 | 12.69 |  | 10.34 | 2.35 | 6.28 | 12.56%
15 | AF1306 | 2019-06-13 | 50 | 50% | 330 | 20 | 0.8978 | 0.8978 | 0.898 |  | 25.82 | -13.32 | 25.44 | 25.2 | 23.05 | 18.88 | 4.17 | 12.5 | 25%
16 | AF2006 | 2019-06-20 | 50 | 50% | 330 | 120 | 0.8943 | 0.8961 | 0.8975 |  | 11.88 | -7 | 11.52 | 11.03 | 9.58 |  | 17.93 | 4.88 | 9.76%
17 | AF2306 | 2019-06-23 | 50 | 50% | 330 | 80 | 0.8981 | 0.898 | 0.8986 |  | 18.86 | -13.32 | 18.55 | 18.25 | 16.68 |  |  | 5.54 | 11.08%
18 | AF2406 | 2019-06-24 | 50 | 50% | 330 | 40 | 0.8967 | 0.8979 | 0.898 |  | 24.61 | -13.32 | 24.24 | 23.91 | 22.19 |  |  | 11.29 | 22.58%
| AF oil mix for EU | [6 empty] | 0.9072
Note on N1: [Threaded comment] Your version of Excel allows you to read this threaded comment; however, any edits to it will get removed if the file is opened in a newer version of Excel. Learn more: https://go.microsoft.com/fwlink/?linkid=870924 Comment: These measurements are for keeping track of how much oil is left after measurements