## 100
| Air |  |  | Furnace | Magnet | N2 |  |  | Furnace | Magnet
Time | Measure | Simulation | Magnet | Deviation | Deviation | Measure | Simulation | Magnet | Deviation | Deviation
0 | 17 | 16.5 | 16.5 | 0.5 | 0 | 20 | 20.05 | 20.05 | -0.05 | 0
1 | 17 | 16.85459 | 16.53035 | 0.14541 | 0.32424 | 25 | 23.96456 | 20.32609 | 1.03544 | 3.63847
2 | 17 | 16.86462 | 16.56236 | 0.13538 | 0.30226 | 25.5 | 24.38186 | 20.69572 | 1.11814 | 3.68614
3 | 17 | 16.87388 | 16.59362 | 0.12612 | 0.28026 | 25.5 | 24.412 | 21.08189 | 1.088 | 3.33011
4 | 17 | 16.88254 | 16.62316 | 0.11746 | 0.25938 | 26 | 24.89506 | 21.45704 | 1.10494 | 3.43802
5 | 18 | 17.59668 | 16.68125 | 0.40332 | 0.91543 | 27 | 25.7431 | 21.84823 | 1.2569 | 3.89487
6 | 19.5 | 18.80453 | 16.81616 | 0.69547 | 1.98837 | 28 | 26.61572 | 22.28121 | 1.38428 | 4.33451
7 | 22.5 | 21.3383 | 17.09384 | 1.1617 | 4.24446 | 31.5 | 29.56637 | 22.81456 | 1.93363 | 6.75181
8 | 27 | 25.3322 | 17.61529 | 1.6678 | 7.71691 | 36 | 33.30856 | 23.58348 | 2.69144 | 9.72508
9 | 33.5 | 31.25045 | 18.50191 | 2.24955 | 12.74854 | 42.5 | 39.12774 | 24.70214 | 3.37226 | 14.4256
10 | 44.5 | 41.39991 | 19.99297 | 3.10009 | 21.40694 | 51.5 | 47.26393 | 26.33756 | 4.23607 | 20.92637
11 | 49 | 45.84457 | 22.05757 | 3.15543 | 23.787 | 56 | 51.51351 | 28.51492 | 4.48649 | 22.99859
12 | 55 | 51.49851 | 24.47433 | 3.50149 | 27.02418 | 62.5 | 57.37158 | 31.05008 | 5.12842 | 26.3215
13 | 62 | 58.1192 | 27.2835 | 3.8808 | 30.8357 | 68 | 62.43756 | 33.94663 | 5.56244 | 28.49093
14 | 68 | 63.85485 | 30.46869 | 4.14515 | 33.38616 | 73.5 | 67.44501 | 37.13545 | 6.05499 | 30.30956
15 | 73 | 68.66134 | 33.92542 | 4.33866 | 34.73592 | 78.5 | 72.10255 | 40.56673 | 6.39745 | 31.53582
16 | 78 | 73.45094 | 37.57595 | 4.54906 | 35.87499 | 82 | 75.44872 | 44.14799 | 6.55128 | 31.30073
17 | 81.5 | 76.87165 | 41.33364 | 4.62835 | 35.53801 | 85.5 | 78.80819 | 47.76989 | 6.69181 | 31.0383
18 | 84.5 | 79.79561 | 45.09033 | 4.70439 | 34.70528 | 88 | 81.34087 | 51.37835 | 6.65913 | 29.96252
19 | 87.5 | 82.72922 | 48.8046 | 4.77078 | 33.92462 | 90.5 | 83.89466 | 54.90659 | 6.60534 | 28.98807
20 | 89.5 | 84.76223 | 52.43081 | 4.73777 | 32.33142 | 92.5 | 85.91699 | 58.33196 | 6.58301 | 27.58503
21 | 91 | 86.32109 | 55.90481 | 4.67891 | 30.41628 | 93.5 | 86.96558 | 61.60863 | 6.53442 | 25.35695
22 | 93 | 88.31907 | 59.22527 | 4.68093 | 29.0938 | 94.5 | 88.0108 | 64.68409 | 6.4892 | 23.32671
23 | 94 | 89.43236 | 62.3838 | 4.56764 | 27.04856 | 96 | 89.50784 | 67.56833 | 6.49216 | 21.93951
24 | 95 | 90.50184 | 65.34898 | 4.49816 | 25.15286 | 96 | 89.64273 | 70.27207 | 6.35727 | 19.37066
25 | 95.5 | 91.13698 | 68.1119 | 4.36302 | 23.02508 | 96.5 | 90.28471 | 72.73942 | 6.21529 | 17.54529
26 | 96 | 91.77499 | 70.66517 | 4.22501 | 21.10982 | 97 | 90.82786 | 74.99944 | 6.17214 | 15.82842
27 | 96.5 | 92.41205 | 73.02438 | 4.08795 | 19.38767 | 97.5 | 91.49354 | 77.07457 | 6.00646 | 14.41897
28 | 96.5 | 92.61223 | 75.18778 | 3.88777 | 17.42445 | 97.5 | 91.7843 | 78.97091 | 5.7157 | 12.81339
29 | 97 | 93.22536 | 77.16959 | 3.77464 | 16.05577 | 97 | 91.56611 | 80.66472 | 5.43389 | 10.90139
30 | 97.5 | 93.84773 | 79.00629 | 3.65227 | 14.84144 | 97 | 91.71664 | 82.15467 | 5.28336 | 9.56197
31 | 97.5 | 94.04 | 80.69601 | 3.46 | 13.34399 | 97 | 91.974 | 83.48045 | 5.026 | 8.49355
32 | 97.5 | 94.21595 | 82.23123 | 3.28405 | 11.98472 | 97 | 92.18836 | 84.66418 | 4.81164 | 7.52418
33 | 97.5 | 94.37351 | 83.6231 | 3.12649 | 10.75041 | 97 | 92.38684 | 85.72261 | 4.61316 | 6.66423
34 | 97.5 | 94.54602 | 84.88417 | 2.95398 | 9.66185 | 98 | 93.33587 | 86.69657 | 4.66413 | 6.6393
35 | 97.5 | 94.72914 | 86.02678 | 2.77086 | 8.70236 | 98 | 93.5466 | 87.62433 | 4.4534 | 5.92227
36 | 97.5 | 94.89337 | 87.06323 | 2.60663 | 7.83014 | 99 | 94.47092 | 88.49604 | 4.52908 | 5.97488
37 | 98 | 95.44998 | 88.02309 | 2.55002 | 7.42689 | 99 | 94.6481 | 89.33662 | 4.3519 | 5.31148
38 | 98.5 | 95.60524 | 88.91684 | 2.89476 | 6.6884 | 99 | 94.77481 | 90.10421 | 4.22519 | 4.6706
39 | 98.5 | 96.15791 | 89.75157 | 2.34209 | 6.40634 | 99.5 | 95.30018 | 90.80901 | 4.19982 | 4.49117
40 | 98.5 | 96.3154 | 90.53325 | 2.1846 | 5.78215 | 99.5 | 95.44855 | 91.46936 | 4.05145 | 3.97919
41 | 99.5 | 97.23682 | 91.28562 | 2.26318 | 5.9512 | 99.5 | 95.59186 | 92.06791 | 3.90814 | 3.52395
42 | 99.5 | 97.4022 | 92.01441 | 2.0978 | 5.38779 | 99.5 | 95.69887 | 92.60581 | 3.80113 | 3.09306
43 | 99.5 | 97.54437 | 92.68442 | 1.95563 | 4.85995 | 99.5 | 95.80202 | 93.0877 | 3.69798 | 2.71432
44 | 100 | 98.0557 | 93.31474 | 1.9443 | 4.74096 | 99.5 | 95.89036 | 93.51911 | 3.60964 | 2.37125
45 | 100.5 | 98.57853 | 93.92904 | 1.92147 | 4.64949 | 99.5 | 95.96682 | 93.90548 | 3.53318 | 2.06134
46 | 100.5 | 98.72458 | 94.51288 | 1.77542 | 4.2117 | 99.5 | 96.03471 | 94.25126 | 3.46529 | 1.78345
47 | 101 | 99.22408 | 95.06706 | 1.77592 | 4.15702 | 100.5 | 96.83592 | 94.58897 | 3.66408 | 2.24695
48 | 101 | 99.3719 | 95.59388 | 1.6281 | 3.77802 | 100.5 | 96.94438 | 94.94781 | 3.55562 | 1.99657
49 | 101 | 99.48267 | 96.07661 | 1.51733 | 3.40606 | 100.5 | 97.02501 | 95.28282 | 3.47499 | 1.74219
50 | 100 | 98.88559 | 96.47881 | 1.11441 | 2.40678 | 100.5 | 97.0876 | 95.58655 | 3.4124 | 1.50105
51 | 100 | 98.94857 | 96.80071 | 1.05143 | 2.14786 | 100.5 | 97.13489 | 95.85964 | 3.36511 | 1.27525
52 | 100 | 99.02326 | 97.08535 | 0.97674 | 1.93791 | 100.5 | 97.18354 | 96.10436 | 3.31646 | 1.07918
53 | 100 | 99.09105 | 97.34098 | 0.90895 | 1.75007 | 100.5 | 97.22749 | 96.32348 | 3.27251 | 0.90401
54 | 100 | 99.16111 | 97.57204 | 0.83889 | 1.58907 | 100.5 | 97.26453 | 96.5195 | 3.23547 | 0.74503
55 | 100 | 99.22061 | 97.7814 | 0.77939 | 1.43921 | 100.5 | 97.28455 | 96.69496 | 3.21545 | 0.58959
56 | 100 | 99.28053 | 97.97133 | 0.71947 | 1.3092 | 100.5 | 97.33729 | 96.85209 | 3.16271 | 0.4852
57 | 100 | 99.33753 | 98.1437 | 0.66247 | 1.19383 | 100.5 | 97.3549 | 96.99276 | 3.1451 | 0.36214
58 | 100 | 99.39041 | 98.30017 | 0.60959 | 1.09024 | 100.5 | 97.39086 | 97.11882 | 3.10914 | 0.27204
59 | 100 | 99.43809 | 98.44222 | 0.56191 | 0.99587 | 100.5 | 97.41588 | 97.23188 | 3.08412 | 0.184
60 | 100 | 99.48179 | 98.5712 | 0.51821 | 0.91059 | 100.5 | 97.42772 | 97.33332 | 3.07228 | 0.0944
61 | 100 | 99.5214 | 98.68834 | 0.4786 | 0.83306 | 100.5 | 97.45721 | 97.4244 | 3.04279 | 0.03281
62 | 100 | 99.55721 | 98.79472 | 0.44279 | 0.76249 | 100.5 | 97.47723 | 97.50619 | 3.02277 | -0.02896
63 | 100 | 99.59282 | 98.89136 | 0.40718 | 0.70146 | 100.5 | 97.48721 | 97.57965 | 3.01279 | -0.09244
64 | 100 | 99.62271 | 98.97918 | 0.37729 | 0.64353 | 100.5 | 97.49673 | 97.64571 | 3.00327 | -0.14898
65 | 100 | 99.65121 | 99.05898 | 0.34879 | 0.59223 | 100.5 | 97.53126 | 97.70519 | 2.96874 | -0.17393
66 | 100 | 99.67658 | 99.13152 | 0.32342 | 0.54506 | 100.5 | 97.53563 | 97.7587 | 2.96437 | -0.22307
67 | 100 | 99.69975 | 99.19748 | 0.30025 | 0.50227 | 100.5 | 97.55205 | 97.80698 | 2.94795 | -0.25493
68 | 100 | 99.72204 | 99.25747 | 0.27796 | 0.46457 | 100.5 | 97.55121 | 97.85046 | 2.94879 | -0.29925
69 | 100 | 99.74133 | 99.31202 | 0.25867 | 0.42931 | 100.5 | 97.56524 | 97.8898 | 2.93476 | -0.32456
70 | 100 | 99.75886 | 99.36166 | 0.24114 | 0.3972 | 100.5 | 97.58703 | 97.92541 | 2.91297 | -0.33838
71 | 100 | 99.77494 | 99.40684 | 0.22506 | 0.3681 | 100.5 | 97.59107 | 97.95768 | 2.90893 | -0.36661
72 | 100 | 99.79119 | 99.44797 | 0.20881 | 0.34322 | 100.5 | 97.60302 | 97.98704 | 2.89698 | -0.38402
73 | 100 | 99.80426 | 99.48541 | 0.19574 | 0.31885 | 100.5 | 97.60486 | 98.01381 | 2.89514 | -0.40895
74 | 100 | 99.8158 | 99.51954 | 0.1842 | 0.29626 | 100.5 | 97.59677 | 98.03794 | 2.90323 | -0.44117
75 | 100 | 99.82687 | 99.55064 | 0.17313 | 0.27623 | 100.5 | 97.62154 | 98.06005 | 2.87846 | -0.43851
76 | 100 | 99.8377 | 99.57899 | 0.1623 | 0.25871 | 100.5 | 97.63029 | 98.08026 | 2.86971 | -0.44997
77 | 100 | 99.84743 | 99.60487 | 0.15257 | 0.24256 | 100.5 | 97.63598 | 98.09886 | 2.86402 | -0.46288
78 | 100 | 99.85629 | 99.6285 | 0.14371 | 0.22779 | 100.5 | 97.64356 | 98.11589 | 2.85644 | -0.47233
79 | 100 | 99.86476 | 99.65008 | 0.13524 | 0.21468 | 100.5 | 97.65152 | 98.13146 | 2.84848 | -0.47994
80 | 100 | 99.87224 | 99.66981 | 0.12776 | 0.20243 | 100.5 | 97.66417 | 98.14581 | 2.83583 | -0.48164
81 | 100 | 99.87907 | 99.68788 | 0.12093 | 0.19119 | 100.5 | 97.65963 | 98.15905 | 2.84037 | -0.49942
82 | 100 | 99.88548 | 99.70443 | 0.11452 | 0.18105 | 100.5 | 97.66773 | 98.17122 | 2.83227 | -0.50349
83 | 100 | 99.89078 | 99.71959 | 0.10922 | 0.17119 | 100.5 | 97.67093 | 98.18237 | 2.82907 | -0.51144
84 | 100 | 99.89618 | 99.7335 | 0.10382 | 0.16268 | 100.5 | 97.67536 | 98.19284 | 2.82464 | -0.51748
85 | 100 | 99.90082 | 99.74626 | 0.09918 | 0.15456 | 100.5 | 97.67884 | 98.20258 | 2.82116 | -0.52374
86 | 100 | 99.90525 | 99.75796 | 0.09475 | 0.14729 | 100.5 | 97.68686 | 98.21163 | 2.81314 | -0.52477
87 | 100 | 99.90928 | 99.76871 | 0.09072 | 0.14057 | 100.5 | 97.69128 | 98.21999 | 2.80872 | -0.52871
88 | 100 | 99.91331 | 99.77947 | 0.08669 | 0.13384 | 100.5 | 97.69425 | 98.22801 | 2.80575 | -0.53376
89 | 100 | 99.91734 | 99.79023 | 0.08266 | 0.12711 | 100.5 | 97.70717 | 98.23566 | 2.79283 | -0.52849
90 | 100 | 99.92137 | 99.80098 | 0.07863 | 0.12039 | 100.5 | 97.70337 | 98.2428 | 2.79663 | -0.53943

## 200
| Air |  |  | Furnace | Magnet | N2 |  |  | Furnace | Magnet
Time | Measure | Simulation | Magnet | Deviation | Deviation | Measure | Simulation | Magnet | Deviation | Deviation
0 | 16.5 | 16.5 | 16.5 | 0 | 0 | 22 | 20.05 | 20.05 | 1.95 | 0
1 | 16.5 | 16.5 | 16.5 | 0 | 0 | 22 | 21.43083 | 20.15262 | 0.56917 | 1.27821
2 | 16.5 | 16.5 | 16.5 | 0 | 0 | 24 | 23.13216 | 20.33544 | 0.86784 | 2.79672
3 | 16.5 | 16.5 | 16.5 | 0 | 0 | 24 | 23.151 | 20.60612 | 0.849 | 2.54488
4 | 16.5 | 16.5 | 16.5 | 0 | 0 | 24 | 23.21304 | 20.87935 | 0.78696 | 2.33369
5 | 17.5 | 17.17809 | 16.51942 | 0.32191 | 0.65867 | 24 | 23.28845 | 21.13477 | 0.71155 | 2.15368
6 | 19.5 | 18.7567 | 16.61601 | 0.7433 | 2.14069 | 25 | 24.07592 | 21.39181 | 0.92408 | 2.68411
7 | 23.5 | 22.16452 | 16.87715 | 1.33548 | 5.28737 | 27 | 25.73228 | 21.71806 | 1.26772 | 4.01422
8 | 28 | 26.23106 | 17.40412 | 1.76894 | 8.82694 | 31 | 29.10862 | 22.20959 | 1.89138 | 6.89903
9 | 35 | 32.62186 | 18.28441 | 2.37814 | 14.33745 | 37 | 34.10294 | 23.00921 | 2.89706 | 11.09373
10 | 43.5 | 40.53631 | 19.66946 | 2.96369 | 20.86685 | 42 | 38.74085 | 24.20629 | 3.25915 | 14.53456
11 | 52 | 48.5447 | 21.65278 | 3.4553 | 26.89192 | 50 | 45.94963 | 25.8359 | 4.05037 | 20.11373
12 | 61.5 | 57.50443 | 24.26411 | 3.99557 | 33.24032 | 59.5 | 54.51109 | 28.06365 | 4.98891 | 26.44744
13 | 71.5 | 66.96274 | 27.54657 | 4.53726 | 39.41617 | 68 | 62.15775 | 30.95087 | 5.84225 | 31.20688
14 | 81 | 75.97004 | 31.49637 | 5.02996 | 44.47367 | 79.5 | 72.36146 | 34.5092 | 7.13854 | 37.85226
15 | 91 | 85.41093 | 36.06774 | 5.58907 | 49.34319 | 88.5 | 80.8027 | 38.79315 | 7.6973 | 42.00955
16 | 101.5 | 95.29668 | 41.25373 | 6.20332 | 54.04295 | 100 | 91.36142 | 43.73511 | 8.63858 | 47.62631
17 | 111.5 | 104.76936 | 47.03227 | 6.73064 | 57.73709 | 108.5 | 99.38951 | 49.30593 | 9.11049 | 50.08358
18 | 121.5 | 114.23815 | 53.33676 | 7.26185 | 60.90139 | 119.5 | 109.49426 | 55.37285 | 10.00574 | 54.12141
19 | 131.5 | 123.69281 | 60.11603 | 7.80719 | 63.57678 | 129 | 118.41365 | 61.96251 | 10.58635 | 56.45114
20 | 141.5 | 133.13787 | 67.32486 | 8.36213 | 65.81301 | 139 | 127.7553 | 68.97739 | 11.2447 | 58.77791
21 | 152 | 143.04989 | 74.93926 | 8.95011 | 68.11063 | 149.5 | 137.37246 | 76.40939 | 12.12754 | 60.96307
22 | 162 | 152.5155 | 82.93797 | 9.4845 | 69.57753 | 158.5 | 145.8347 | 84.20858 | 12.6653 | 61.62612
23 | 171 | 161.08029 | 91.23307 | 9.91971 | 69.84722 | 168.5 | 155.12221 | 92.27784 | 13.37779 | 62.84437
24 | 180 | 169.61285 | 99.72516 | 10.38715 | 69.88769 | 176 | 162.29587 | 100.56268 | 13.70413 | 61.73319
25 | 186.5 | 175.95772 | 108.29917 | 10.54228 | 67.65855 | 183.5 | 169.4263 | 108.87947 | 14.0737 | 60.54683
26 | 192.5 | 181.83221 | 116.75974 | 10.66779 | 65.07247 | 189 | 174.867 | 117.12319 | 14.133 | 57.74381
27 | 197 | 186.38065 | 124.9904 | 10.61935 | 61.39025 | 194 | 179.64427 | 125.14341 | 14.35573 | 54.50086
28 | 200 | 189.54189 | 132.84473 | 10.45811 | 56.69716 | 197 | 182.67094 | 132.84419 | 14.32906 | 49.82675
29 | 202.5 | 192.31712 | 140.2151 | 10.18288 | 52.10202 | 199.5 | 185.23077 | 140.07004 | 14.26923 | 45.16073
30 | 204.5 | 194.60943 | 147.06877 | 9.89057 | 47.54066 | 198.5 | 187.38751 | 146.77939 | 11.11249 | 40.60812
31 | 206 | 196.459 | 153.39325 | 9.541 | 43.06575 | 199.5 | 188.68779 | 152.93117 | 10.81221 | 35.75662
32 | 206.5 | 197.4287 | 159.1708 | 9.0713 | 38.2579 | 201 | 190.58052 | 158.51569 | 10.41948 | 32.06483
33 | 207.5 | 198.73711 | 164.4006 | 8.76289 | 34.33651 | 201 | 191.40129 | 163.55985 | 9.59871 | 27.84144
34 | 207.5 | 199.24818 | 169.1256 | 8.25182 | 30.12258 | 201.5 | 192.4884 | 168.04188 | 9.0116 | 24.44652
35 | 207.5 | 199.7849 | 173.33837 | 7.7151 | 26.44653 | 201.5 | 193.0739 | 172.02052 | 8.4261 | 21.05338
36 | 208 | 200.72081 | 177.09802 | 7.27919 | 23.62279 | 201.5 | 193.70578 | 175.52242 | 7.79422 | 18.18336
37 | 207.5 | 200.83962 | 180.4562 | 6.66038 | 20.38342 | 201.5 | 194.31484 | 178.59685 | 7.18516 | 15.71799
38 | 207.5 | 201.29311 | 183.4185 | 6.20689 | 17.87461 | 201.5 | 194.8525 | 181.29438 | 6.6475 | 13.55812
39 | 207 | 201.36488 | 186.03353 | 5.63512 | 15.33135 | 201 | 194.92934 | 183.64411 | 6.07066 | 11.28523
40 | 207 | 201.81614 | 188.32924 | 5.18386 | 13.4869 | 200.5 | 194.91955 | 185.65324 | 5.58045 | 9.26631
41 | 206 | 201.5207 | 190.33494 | 4.4793 | 11.18576 | 200.5 | 195.24956 | 187.37094 | 5.25044 | 7.87862
42 | 206 | 201.88826 | 192.0564 | 4.11174 | 9.83186 | 200.5 | 195.52985 | 188.86386 | 4.97015 | 6.66599
43 | 205 | 201.51648 | 193.54243 | 3.48352 | 7.97405 | 200.5 | 195.81854 | 190.16787 | 4.68146 | 5.65067
44 | 205 | 201.79353 | 194.79841 | 3.20647 | 6.99512 | 200.5 | 196.02802 | 191.30949 | 4.47198 | 4.71853
45 | 204 | 201.35609 | 195.86876 | 2.64391 | 5.48733 | 200.5 | 196.19578 | 192.30992 | 4.30422 | 3.88586
46 | 204 | 201.56453 | 196.75424 | 2.43547 | 4.81029 | 201 | 196.75356 | 193.20325 | 4.24644 | 3.55031
47 | 203 | 201.11056 | 197.49436 | 1.88944 | 3.6162 | 201 | 196.9534 | 194.0196 | 4.0466 | 2.9338
48 | 202 | 200.61675 | 198.05704 | 1.38325 | 2.55971 | 201.5 | 197.47207 | 194.76 | 4.02793 | 2.71207
49 | 202 | 200.72839 | 198.47874 | 1.27161 | 2.24965 | 201.5 | 197.62961 | 195.44531 | 3.87039 | 2.1843
50 | 201 | 200.20656 | 198.80363 | 0.79344 | 1.40293 | 202 | 198.12728 | 196.07196 | 3.87272 | 2.05532
51 | 200 | 199.63377 | 198.99652 | 0.36623 | 0.63725 | 202 | 198.26716 | 196.65788 | 3.73284 | 1.60928
52 | 200 | 199.64188 | 199.08936 | 0.35812 | 0.55252 | 202 | 198.37213 | 197.18079 | 3.62787 | 1.19134
53 | 199 | 199.06218 | 199.12215 | -0.06218 | -0.05997 | 202 | 198.46245 | 197.64166 | 3.53755 | 0.82079
54 | 199 | 199.02369 | 199.08458 | -0.02369 | -0.06089 | 202 | 198.552 | 198.04669 | 3.448 | 0.50531
55 | 200 | 199.60016 | 199.06196 | 0.39984 | 0.5382 | 202 | 198.62114 | 198.40236 | 3.37886 | 0.21878
56 | 201 | 200.26177 | 199.12662 | 0.73823 | 1.13515 | 202 | 198.68052 | 198.71517 | 3.31948 | -0.03465
57 | 201 | 200.33889 | 199.25977 | 0.66111 | 1.07912 | 202 | 198.74993 | 198.99057 | 3.25007 | -0.24064
58 | 201 | 200.38606 | 199.39873 | 0.61394 | 0.98733 | 202 | 198.80399 | 199.23288 | 3.19601 | -0.42889
59 | 202 | 201.06789 | 199.55766 | 0.93211 | 1.51023 | 202 | 198.85597 | 199.4463 | 3.14403 | -0.59033
60 | 202 | 201.16359 | 199.76234 | 0.83641 | 1.40125 | 202 | 198.89656 | 199.63431 | 3.10344 | -0.73775
61 | 202 | 201.23654 | 199.96147 | 0.76346 | 1.27507 | 201 | 198.15275 | 199.76635 | 2.84725 | -1.6136
62 | 203 | 201.93917 | 200.17265 | 1.06083 | 1.76652 | 201 | 198.15738 | 199.81529 | 2.84262 | -1.65791
63 | 202 | 201.41356 | 200.39433 | 0.58644 | 1.01923 | 201 | 198.16488 | 199.8429 | 2.83512 | -1.67802
64 | 202 | 201.44603 | 200.54745 | 0.55397 | 0.89858 | 201 | 198.17691 | 199.86363 | 2.82309 | -1.68672
65 | 202 | 201.49143 | 200.67276 | 0.50857 | 0.81867 | 201 | 198.19307 | 199.88142 | 2.80693 | -1.68835
66 | 201 | 200.92149 | 200.75265 | 0.07851 | 0.16884 | 201 | 198.20768 | 199.8979 | 2.79232 | -1.69022
67 | 201 | 200.9012 | 200.76181 | 0.0988 | 0.13939 | 201 | 198.21885 | 199.91383 | 2.78115 | -1.69498
68 | 201 | 200.8966 | 200.75387 | 0.1034 | 0.14273 | 201 | 198.23153 | 199.92937 | 2.76847 | -1.69784
69 | 201 | 200.89098 | 200.74262 | 0.10902 | 0.14836 | 201 | 198.24299 | 199.94446 | 2.75701 | -1.70147
70 | 201 | 200.88748 | 200.73158 | 0.11252 | 0.1559 | 201 | 198.26081 | 199.95941 | 2.73919 | -1.6986
71 | 200 | 200.2842 | 200.69296 | -0.2842 | -0.40876 | 201 | 198.27071 | 199.97398 | 2.72929 | -1.70327
72 | 200 | 200.22339 | 200.59832 | -0.22339 | -0.37493 | 201 | 198.2852 | 199.98796 | 2.7148 | -1.70276
73 | 200 | 200.18285 | 200.49883 | -0.18285 | -0.31598 | 201 | 198.29488 | 200.00153 | 2.70512 | -1.70665
74 | 201 | 200.75133 | 200.43539 | 0.24867 | 0.31594 | 201 | 198.30748 | 200.01469 | 2.69252 | -1.70721
75 | 201 | 200.77681 | 200.43888 | 0.22319 | 0.33793 | 200 | 198.32211 | 200.02763 | 2.67789 | -1.70552
76 | 201 | 200.78549 | 200.45804 | 0.21451 | 0.32745 | 200 | 198.33047 | 200.04008 | 2.66953 | -1.70961
77 | 201 | 200.79475 | 200.48001 | 0.20525 | 0.31474 | 200 | 198.33599 | 200.05208 | 2.66401 | -1.71609
78 | 201 | 200.80494 | 200.50158 | 0.19506 | 0.30336 | 200 | 198.35331 | 200.06338 | 2.64669 | -1.71007
79 | 201 | 200.81117 | 200.52175 | 0.18883 | 0.28942 | 200 | 198.35305 | 200.07436 | 2.64695 | -1.72131
80 | 201 | 200.81848 | 200.54032 | 0.18152 | 0.27816 | 200 | 198.3823 | 200.08479 | 2.6177 | -1.70249
81 | 201 | 200.82441 | 200.55736 | 0.17559 | 0.26705 | 199 | 198.39047 | 200.09566 | 2.60953 | -1.70519
82 | 201 | 200.83063 | 200.57301 | 0.16937 | 0.25762 | 199 | 198.39754 | 200.10653 | 2.60246 | -1.70899
83 | 201 | 200.83581 | 200.5874 | 0.16419 | 0.24841 | 199 | 198.40469 | 200.11714 | 2.59531 | -1.71245
84 | 201 | 200.84149 | 200.60067 | 0.15851 | 0.24082 | 199 | 197.62808 | 200.09353 | 3.37192 | -2.46545
85 | 201 | 200.84629 | 200.61294 | 0.15371 | 0.23335 | 199 | 197.59958 | 200.00628 | 3.40042 | -2.4067
86 | 201 | 200.85092 | 200.62428 | 0.14908 | 0.22664 | 199 | 197.58264 | 199.91441 | 3.41736 | -2.33177
87 | 201 | 200.8545 | 200.63479 | 0.1455 | 0.21971 | 199 | 197.57905 | 199.82953 | 3.42095 | -2.25048
88 | 201 | 200.85807 | 200.64529 | 0.1455 | 0.20921 | 199 | 197.57252 | 199.75438 | 3.42748 | -2.18186
89 | 201 | 200.86165 | 200.6558 | 0.1455 | 0.1987 | 199 | 197.56752 | 199.68939 | 3.43248 | -2.12187
90 | 201 | 200.86523 | 200.66631 | 0.1455 | 0.18819 | 199 | 197.56374 | 199.63346 | 3.43626 | -2.06972

## 300
| Air |  |  | Furnace | Magnet | N2 |  |  | Furnace | Magnet
Time | Measure | Simulation | Magnet | Deviation | Deviation | Measure | Simulation | Magnet | Deviation | Deviation
0 | 17 | 16.5 | 16.5 | 0.5 | 0 | 22 | 20.05 | 20.05 | 1.95 | 1.95
1 | 17.75 | 17.38432 | 16.55317 | 0.36568 | 0.83115 | 22 | 21.47006 | 20.05247 | 0.52994 | 1.94753
2 | 17.75 | 17.4366 | 16.63266 | 0.3134 | 0.80394 | 22 | 21.47106 | 20.0626 | 0.52894 | 1.9374
3 | 17.75 | 17.45683 | 16.71235 | 0.29317 | 0.74448 | 22 | 21.48733 | 20.08098 | 0.51267 | 1.91902
4 | 17.75 | 17.47573 | 16.78825 | 0.27427 | 0.68748 | 22 | 21.51241 | 20.10726 | 0.48759 | 1.89274
5 | 18.75 | 18.2319 | 16.88987 | 0.5181 | 1.34203 | 23 | 22.35822 | 20.14086 | 0.64178 | 2.85914
6 | 20.75 | 19.87128 | 17.08128 | 0.87872 | 2.79 | 25 | 23.93327 | 20.1812 | 1.06673 | 4.8188
7 | 23.75 | 22.47074 | 17.43083 | 1.27926 | 5.03991 | 27.5 | 26.10219 | 20.29324 | 1.39781 | 7.20676
8 | 28.5 | 26.70785 | 18.032 | 1.79215 | 8.67585 | 31.5 | 29.46802 | 20.64153 | 2.03198 | 10.85847
9 | 34.25 | 31.99442 | 18.98125 | 2.25558 | 13.01317 | 37.5 | 34.5338 | 21.34975 | 2.9662 | 16.15025
10 | 42 | 39.17713 | 20.39385 | 2.82287 | 18.78328 | 46 | 42.11418 | 22.5282 | 3.88582 | 23.4718
11 | 50.75 | 47.37863 | 22.38522 | 3.37137 | 24.99341 | 53.5 | 48.97073 | 24.31681 | 4.52927 | 29.18319
12 | 59.75 | 55.8799 | 25.00538 | 3.8701 | 30.87452 | 62.5 | 56.95003 | 26.7896 | 5.54997 | 35.7104
13 | 68.5 | 64.17009 | 28.24119 | 4.32991 | 35.9289 | 72 | 65.4349 | 29.98182 | 6.5651 | 42.01818
14 | 78.5 | 73.61135 | 32.0996 | 4.88865 | 41.51175 | 81.5 | 74.02033 | 33.8835 | 7.47967 | 47.6165
15 | 88.25 | 82.84094 | 36.5924 | 5.40906 | 46.24854 | 91.5 | 83.28927 | 38.47958 | 8.21073 | 53.02042
16 | 98.25 | 92.27342 | 41.68451 | 5.97658 | 50.58891 | 102 | 92.98444 | 43.73492 | 9.01556 | 58.26508
17 | 108.25 | 101.71268 | 47.34599 | 6.53732 | 54.36669 | 111 | 101.29331 | 49.61644 | 9.70669 | 61.38356
18 | 118.25 | 111.17852 | 53.53377 | 7.07148 | 57.64475 | 121 | 110.54576 | 55.968 | 10.45424 | 65.032
19 | 128.25 | 120.64325 | 60.20431 | 7.60675 | 60.43894 | 130.5 | 119.48007 | 62.81772 | 11.01993 | 67.68228
20 | 138.25 | 130.09418 | 67.31459 | 8.15582 | 62.77959 | 140.5 | 128.79223 | 70.07173 | 11.70777 | 70.42827
21 | 147.25 | 138.66106 | 74.78021 | 8.58894 | 63.88085 | 149.5 | 137.30458 | 77.65291 | 12.19542 | 71.84709
22 | 157.5 | 148.32647 | 82.56692 | 9.17353 | 65.75955 | 159.5 | 146.52383 | 85.51401 | 12.97617 | 73.98599
23 | 167.5 | 157.79549 | 90.6935 | 9.70451 | 67.10199 | 170 | 156.46871 | 93.74436 | 13.53129 | 76.25564
24 | 177.5 | 167.26288 | 99.1243 | 10.23712 | 68.13858 | 178.5 | 164.61438 | 102.25414 | 13.88562 | 76.24586
25 | 186.5 | 175.8132 | 107.78401 | 10.6868 | 68.02919 | 187.5 | 173.09109 | 110.95141 | 14.40891 | 76.54859
26 | 196.5 | 185.27317 | 116.64091 | 11.22683 | 68.63226 | 197 | 181.88809 | 119.78673 | 15.11191 | 77.21327
27 | 205.75 | 194.07288 | 125.68658 | 11.67712 | 68.3863 | 206.5 | 190.71211 | 128.80834 | 15.78789 | 77.69166
28 | 215.75 | 203.51788 | 134.90175 | 12.23212 | 68.61613 | 216 | 199.41431 | 137.98421 | 16.58569 | 78.01579
29 | 225.75 | 213.01668 | 144.30675 | 12.73332 | 68.70993 | 226.5 | 209.16977 | 147.30083 | 17.33023 | 79.19917
30 | 235.75 | 222.5035 | 153.88367 | 13.2465 | 68.61983 | 235.5 | 217.6076 | 156.80599 | 17.8924 | 78.69401
31 | 245.75 | 232.06334 | 163.61731 | 13.68666 | 68.44603 | 245 | 226.47689 | 166.46877 | 18.52311 | 78.53123
32 | 255 | 241.00449 | 173.45276 | 13.99551 | 67.55173 | 254 | 234.89998 | 176.26185 | 19.10002 | 77.73815
33 | 265 | 250.53647 | 183.36806 | 14.46353 | 67.16841 | 264.5 | 244.61543 | 186.13483 | 19.88457 | 78.36517
34 | 275 | 260.12332 | 193.38872 | 14.87668 | 66.7346 | 273.5 | 253.06607 | 196.10415 | 20.43393 | 77.39585
35 | 283.25 | 268.23077 | 203.41517 | 15.01923 | 64.8156 | 282 | 261.3043 | 206.11245 | 20.6957 | 75.88755
36 | 292.25 | 276.96612 | 213.37865 | 15.28388 | 63.58747 | 289.5 | 268.66756 | 216.0274 | 20.83244 | 73.4726
37 | 299.25 | 283.9778 | 223.20654 | 15.2722 | 60.77126 | 295 | 274.38136 | 225.82749 | 20.61864 | 69.17251
38 | 298 | 283.9467 | 232.34398 | 14.0533 | 51.60272 | 300 | 279.76373 | 235.07872 | 20.23627 | 64.92128
39 | 302 | 288.36631 | 240.6075 | 13.63369 | 47.75881 | 304 | 284.48281 | 243.37612 | 19.51719 | 60.62388
40 | 305 | 291.85052 | 248.27793 | 13.14948 | 43.57259 | 305.5 | 287.26698 | 251.01357 | 18.23302 | 54.48643
41 | 306.5 | 294.18371 | 255.30772 | 12.31629 | 38.87599 | 306.5 | 289.18278 | 257.98291 | 17.31722 | 48.51709
42 | 308.5 | 296.77122 | 261.70738 | 11.72878 | 35.06384 | 307 | 290.74241 | 264.26287 | 16.25759 | 42.73713
43 | 309 | 298.15991 | 267.49143 | 10.84009 | 30.66848 | 306.5 | 291.42282 | 269.88779 | 15.07718 | 36.61221
44 | 309.5 | 299.47218 | 272.64388 | 10.02782 | 26.8283 | 307 | 292.70464 | 274.85561 | 14.29536 | 32.14439
45 | 309.5 | 300.42389 | 277.20255 | 9.07611 | 23.22134 | 307 | 296.44049 | 279.21709 | 13.55951 | 27.78291
46 | 309.5 | 301.37216 | 281.20594 | 8.12784 | 20.16622 | 306.5 | 296.65672 | 282.9775 | 12.84328 | 23.5225
47 | 309 | 301.79264 | 284.68944 | 7.20736 | 17.1032 | 306 | 296.79449 | 286.18806 | 12.20551 | 19.81194
48 | 309 | 302.49547 | 287.71094 | 6.50453 | 14.78453 | 306 | 297.23212 | 288.90067 | 11.76788 | 17.09933
49 | 308.5 | 302.81387 | 290.32275 | 5.68613 | 12.49112 | 305 | 296.8535 | 291.20104 | 11.1465 | 13.79896
50 | 308 | 302.99171 | 292.54835 | 5.00829 | 10.44336 | 305 | 297.16668 | 293.12471 | 10.83332 | 11.87529
51 | 308 | 303.51284 | 294.45703 | 4.48716 | 9.05581 | 304.5 | 297.04542 | 294.73191 | 10.45458 | 9.76809
52 | 307 | 303.29102 | 296.06507 | 3.70898 | 7.22595 | 304.5 | 297.29778 | 296.05527 | 10.20222 | 8.44473
53 | 307 | 303.69224 | 297.40661 | 3.30776 | 6.28563 | 304 | 297.10015 | 297.10212 | 9.89985 | 6.89788
54 | 307 | 304.0554 | 298.5667 | 2.9446 | 5.4887 | 304 | 297.25365 | 297.98171 | 9.74635 | 6.01829
55 | 306.5 | 304.01528 | 299.54941 | 2.48472 | 4.46587 | 304 | 297.35094 | 298.74003 | 9.64906 | 5.25997
56 | 306 | 303.92817 | 300.34949 | 2.07183 | 3.57868 | 304 | 297.45178 | 299.31735 | 9.54822 | 4.68265
57 | 306 | 304.14495 | 301.01217 | 1.85505 | 3.13278 | 304 | 297.5698 | 299.75262 | 9.4302 | 4.24738
58 | 306 | 304.34613 | 301.58361 | 1.65387 | 2.76252 | 304 | 297.66714 | 300.10991 | 9.33286 | 3.89009
59 | 306 | 304.52295 | 302.08008 | 1.47705 | 2.44287 | 304 | 297.74898 | 300.42638 | 9.25102 | 3.57362
60 | 306 | 304.6797 | 302.51233 | 1.3203 | 2.16737 | 304 | 297.81437 | 300.69281 | 9.18563 | 3.30719
61 | 306 | 304.81901 | 302.88898 | 1.18099 | 1.93003 | 304 | 297.88471 | 300.9218 | 9.11529 | 3.0782
62 | 306 | 304.93781 | 303.21744 | 1.06219 | 1.72037 | 304 | 297.90067 | 301.11854 | 9.09933 | 2.88146
63 | 306 | 305.04286 | 303.50425 | 0.95714 | 1.53861 | 304 | 297.96744 | 301.27279 | 9.03256 | 2.72721
64 | 306 | 305.13225 | 303.75502 | 0.86775 | 1.37723 | 303.5 | 297.63323 | 301.4019 | 8.86677 | 2.0981
65 | 306 | 305.21289 | 303.97452 | 0.78711 | 1.23837 | 303.5 | 297.61554 | 301.52956 | 8.88446 | 1.97044
66 | 306 | 305.2886 | 304.16707 | 0.7114 | 1.12153 | 303.5 | 297.65521 | 301.63309 | 8.84479 | 1.86691
67 | 306 | 305.35031 | 304.33617 | 0.64969 | 1.01414 | 303 | 297.28209 | 301.72316 | 8.71791 | 1.27684
68 | 305.5 | 305.09363 | 304.45831 | 0.40637 | 0.63532 | 303 | 297.30256 | 301.78387 | 8.69744 | 1.21613
69 | 305.5 | 305.11447 | 304.5355 | 0.38553 | 0.57897 | 303 | 297.30309 | 301.79664 | 8.69691 | 1.20336
70 | 305.5 | 305.13756 | 304.59821 | 0.36244 | 0.53935 | 303 | 297.321 | 301.79298 | 8.679 | 1.20702
71 | 304.5 | 304.54695 | 304.60484 | -0.04695 | -0.05789 | 303 | 297.32252 | 301.75477 | 8.67748 | 1.24523
72 | 304.5 | 304.5069 | 304.55861 | -0.0069 | -0.05171 | 303 | 297.34256 | 301.64127 | 8.65744 | 1.35873
73 | 304.5 | 304.48183 | 304.49778 | 0.01817 | -0.01595 | 303 | 297.36243 | 301.52309 | 8.63757 | 1.47691
74 | 304.5 | 304.45922 | 304.43998 | 0.04078 | 0.01924 | 303 | 297.39126 | 301.41983 | 8.60874 | 1.58017
75 | 304.5 | 304.43948 | 304.38863 | 0.06052 | 0.05085 | 303 | 297.39851 | 301.33262 | 8.60149 | 1.66738
76 | 304.5 | 304.42299 | 304.34418 | 0.07701 | 0.07881 | 303 | 297.42387 | 301.25793 | 8.57613 | 1.74207
77 | 304.5 | 304.40862 | 304.30617 | 0.09138 | 0.10245 | 303 | 297.43512 | 301.19207 | 8.56488 | 1.80793
78 | 304.5 | 304.39697 | 304.27391 | 0.10303 | 0.12306 | 303 | 297.45283 | 301.13431 | 8.54717 | 1.86569
79 | 304.5 | 304.38749 | 304.24679 | 0.11251 | 0.1407 | 303 | 297.46995 | 301.08975 | 8.53005 | 1.91025
80 | 304.5 | 304.37917 | 304.22427 | 0.12083 | 0.1549 | 303 | 297.49927 | 301.05217 | 8.50073 | 1.94783
81 | 304.5 | 304.37271 | 304.20561 | 0.12729 | 0.1671 | 303 | 297.4908 | 301.01999 | 8.5092 | 1.98001
82 | 304.5 | 304.36783 | 304.19016 | 0.13217 | 0.17767 | 303 | 297.51012 | 300.99493 | 8.48988 | 2.00507
83 | 304.5 | 304.36309 | 304.17745 | 0.13691 | 0.18564 | 303 | 297.52976 | 300.97121 | 8.47024 | 2.02879
84 | 304.5 | 304.35919 | 304.16712 | 0.14081 | 0.19207 | 303 | 297.5501 | 300.94984 | 8.4499 | 2.05016
85 | 303.5 | 303.74987 | 304.13183 | -0.24987 | -0.38196 | 303 | 297.57286 | 300.90124 | 8.42714 | 2.09876
86 | 303.5 | 303.68825 | 304.03001 | -0.18825 | -0.34176 | 302 | 296.81078 | 300.77717 | 8.18922 | 1.22283
87 | 303.5 | 303.64412 | 303.92089 | -0.14412 | -0.27677 | 302 | 296.76885 | 300.65103 | 8.23115 | 1.34897
88 | 303.5 | 303.59999 | 303.81176 | -0.09999 | -0.21177 | 302 | 296.77365 | 300.54646 | 8.22635 | 1.45354
89 | 302.5 | 303.55586 | 303.70264 | -1.05586 | -0.14678 | 302 | 296.77075 | 300.40937 | 8.22925 | 1.59063
90 | 302.5 | 303.51173 | 303.59351 | -1.01173 | -0.08178 | 302 | 296.7729 | 300.2196 | 8.2271 | 1.7804

## 400
| Air |  |  | Furnace | Magnet | N2 |  |  | Furnace | Magnet
Time | Measure | Simulation | Magnet | Deviation | Deviation | Measure | Simulation | Magnet | Deviation | Deviation
0 | 19 | 16.5 | 16.5 | 2.5 | 0 | 24 | 20.05 | 20.05 | 3.95 | 0
1 | 19 | 18.42345 | 16.65351 | 0.57655 | 1.76994 | 24 | 23.17444 | 20.25954 | 0.82556 | 2.9149
2 | 19 | 18.45885 | 16.81679 | 0.54115 | 1.64206 | 25 | 23.90063 | 20.56454 | 1.09937 | 3.33609
3 | 19 | 18.49101 | 16.97632 | 0.50899 | 1.51469 | 25 | 24.05073 | 20.91214 | 0.94927 | 3.13859
4 | 19 | 18.52125 | 17.12682 | 0.47875 | 1.39443 | 25 | 24.10364 | 21.24754 | 0.89636 | 2.8561
5 | 20 | 19.32179 | 17.29778 | 0.67821 | 2.02401 | 26 | 24.92898 | 21.57966 | 1.07102 | 3.34932
6 | 22.5 | 21.41656 | 17.56979 | 1.08344 | 3.84677 | 28.5 | 27.01339 | 21.98589 | 1.48661 | 5.0275
7 | 25.5 | 24.07789 | 18.01425 | 1.42211 | 6.06364 | 32.5 | 30.39677 | 22.5749 | 2.10323 | 7.82187
8 | 29 | 27.25156 | 18.66804 | 1.74844 | 8.58352 | 37.5 | 34.56756 | 23.44968 | 2.93244 | 11.11788
9 | 36.5 | 34.05656 | 19.67824 | 2.44344 | 14.37832 | 44 | 40.51867 | 24.70534 | 3.48133 | 15.81333
10 | 42.5 | 39.72573 | 21.15425 | 2.77427 | 18.57148 | 52 | 47.76842 | 26.45476 | 4.23158 | 21.31366
11 | 52 | 48.56244 | 23.16745 | 3.43756 | 25.39499 | 60.5 | 55.45808 | 28.788 | 5.04192 | 26.67008
12 | 60.5 | 56.62187 | 25.81341 | 3.87813 | 30.80846 | 70.5 | 64.31375 | 31.76164 | 6.18625 | 32.55211
13 | 69.5 | 65.13228 | 29.06241 | 4.36772 | 36.06987 | 80.5 | 73.36316 | 35.43852 | 7.13684 | 37.92464
14 | 79 | 74.11094 | 32.92251 | 4.88906 | 41.18843 | 89.5 | 81.7034 | 39.77735 | 7.7966 | 41.92605
15 | 89 | 83.55584 | 37.40352 | 5.44416 | 46.15232 | 99.5 | 91.00596 | 44.69181 | 8.49404 | 46.31415
16 | 99 | 92.98465 | 42.49346 | 6.01535 | 50.49119 | 109.5 | 100.32199 | 50.18455 | 9.17801 | 50.13744
17 | 109 | 102.43224 | 48.15406 | 6.56776 | 54.27818 | 119.5 | 109.59973 | 56.21701 | 9.90027 | 53.38272
18 | 119 | 111.8924 | 54.34194 | 7.1076 | 57.55046 | 129.5 | 118.92131 | 62.74678 | 10.57869 | 56.17453
19 | 129.5 | 121.80507 | 61.03416 | 7.69493 | 60.77091 | 139.5 | 128.16278 | 69.72613 | 11.33722 | 58.43665
20 | 139.5 | 131.26921 | 68.19223 | 8.23079 | 63.07698 | 149.5 | 137.39205 | 77.11508 | 12.10795 | 60.27697
21 | 150 | 141.18944 | 75.77345 | 8.81056 | 65.41599 | 159.5 | 146.73522 | 84.87708 | 12.76478 | 61.85814
22 | 162 | 152.45008 | 83.83118 | 9.54992 | 68.6189 | 170.5 | 157.01563 | 93.00643 | 13.48437 | 64.0092
23 | 170 | 160.16929 | 92.22894 | 9.83071 | 67.94035 | 180 | 165.87687 | 101.48684 | 14.12313 | 64.39003
24 | 180 | 169.59758 | 100.81339 | 10.40242 | 68.78419 | 189 | 174.37537 | 110.18385 | 14.62463 | 64.19152
25 | 190 | 179.0723 | 109.64485 | 10.9277 | 69.42745 | 199.5 | 184.11863 | 119.0668 | 15.38137 | 65.05183
26 | 199.5 | 188.10489 | 118.6863 | 11.39511 | 69.41859 | 208.5 | 192.4993 | 128.16062 | 16.0007 | 64.33868
27 | 209.5 | 197.57941 | 127.91449 | 11.92059 | 69.66492 | 218.5 | 201.81556 | 137.39482 | 16.68444 | 64.42074
28 | 219.5 | 207.04439 | 137.33536 | 12.45561 | 69.70903 | 229.5 | 211.82267 | 146.83774 | 17.67733 | 64.98493
29 | 229.5 | 216.55101 | 146.93044 | 12.94899 | 69.62057 | 238.5 | 220.15457 | 156.48531 | 18.34543 | 63.66926
30 | 239.5 | 226.05493 | 156.67897 | 13.44507 | 69.37596 | 249 | 229.82245 | 166.24624 | 19.17755 | 63.57621
31 | 250 | 236.06683 | 166.59176 | 13.93317 | 69.47507 | 258 | 238.28005 | 176.14024 | 19.71995 | 62.13981
32 | 260 | 245.63231 | 176.65578 | 14.36769 | 68.97653 | 267.5 | 247.07449 | 186.06466 | 20.42551 | 61.00983
33 | 269.5 | 254.78415 | 186.79931 | 14.71585 | 67.98484 | 277.5 | 256.31169 | 196.059 | 21.18831 | 60.25269
34 | 279.5 | 264.26028 | 197.00149 | 15.23972 | 67.25879 | 286.5 | 265.01309 | 206.12883 | 21.48691 | 58.88426
35 | 289.5 | 273.88853 | 207.27964 | 15.61147 | 66.60889 | 297 | 275.00733 | 216.2039 | 21.99267 | 58.80343
36 | 298.5 | 282.6755 | 217.576 | 15.8245 | 65.0995 | 306.5 | 284.14287 | 226.40507 | 22.35713 | 57.7378
37 | 308.5 | 292.32097 | 227.87878 | 16.17903 | 64.44219 | 315.5 | 292.84698 | 236.60727 | 22.65302 | 56.23971
38 | 318 | 301.50611 | 238.21474 | 16.49389 | 63.29137 | 325 | 302.08658 | 246.7852 | 22.91342 | 55.30138
39 | 328.5 | 311.57961 | 248.60814 | 16.92039 | 62.97147 | 335 | 311.79501 | 256.98078 | 23.20499 | 54.81423
40 | 337 | 320.0709 | 258.99827 | 16.9291 | 61.07263 | 344.5 | 321.15165 | 267.2318 | 23.34835 | 53.91985
41 | 346.5 | 329.28469 | 269.32211 | 17.21531 | 59.96258 | 353.5 | 330.12496 | 277.47366 | 23.37504 | 52.6513
42 | 355.5 | 338.14602 | 279.59988 | 17.35398 | 58.54614 | 362.5 | 339.174 | 287.65008 | 23.326 | 51.52392
43 | 366 | 348.28006 | 289.89337 | 17.71994 | 58.38669 | 372 | 348.37723 | 297.77144 | 23.62277 | 50.60579
44 | 374 | 356.3283 | 300.15109 | 17.6717 | 56.17721 | 380.5 | 356.98547 | 307.83634 | 23.51453 | 49.14913
45 | 384 | 366.08118 | 310.33739 | 17.91882 | 55.74379 | 391 | 367.30859 | 317.85645 | 23.69141 | 49.45214
46 | 393 | 375.00261 | 320.5148 | 17.99739 | 54.48781 | 398 | 374.8004 | 327.84241 | 23.1996 | 46.95799
47 | 401 | 383.21831 | 330.57075 | 17.78169 | 52.64756 | 405 | 382.17083 | 337.53747 | 22.82917 | 44.63336
48 | 401.5 | 385.259 | 339.99482 | 16.241 | 45.26418 | 409.5 | 387.49593 | 346.81251 | 22.00407 | 40.68342
49 | 406.5 | 390.78558 | 348.6095 | 15.71442 | 42.17608 | 413 | 391.91205 | 355.44949 | 21.08795 | 36.46256
50 | 410 | 395.11763 | 356.64868 | 14.88237 | 38.46895 | 414.5 | 394.56763 | 363.30868 | 19.93237 | 31.25895
51 | 412.5 | 398.64623 | 364.04854 | 13.85377 | 34.59769 | 415.5 | 396.60376 | 370.27021 | 18.89624 | 26.33355
52 | 414 | 401.57463 | 370.75732 | 12.42537 | 30.81731 | 416 | 398.09424 | 376.34872 | 17.90576 | 21.74552
53 | 414 | 402.93357 | 376.69503 | 11.06643 | 26.23854 | 416 | 399.02593 | 381.58421 | 16.97407 | 17.44172
54 | 415 | 404.97354 | 381.90691 | 10.02646 | 23.06663 | 416 | 399.74865 | 386.03929 | 16.25135 | 13.70936
55 | 414 | 405.45074 | 386.41586 | 8.54926 | 19.03488 | 415.5 | 399.98995 | 389.79271 | 15.51005 | 10.19724
56 | 414 | 406.31509 | 390.24495 | 7.68491 | 16.07014 | 414.5 | 399.75765 | 392.88063 | 14.74235 | 6.87702
57 | 413.5 | 406.87608 | 393.50273 | 6.62392 | 13.37335 | 414 | 399.77353 | 395.37232 | 14.22647 | 4.40121
58 | 412.5 | 406.97283 | 396.20866 | 5.52717 | 10.76417 | 413 | 399.34708 | 397.36796 | 13.65292 | 1.97912
59 | 411.5 | 406.96497 | 398.40112 | 4.53503 | 8.56385 | 412 | 398.85317 | 398.90724 | 13.14683 | -0.05407
60 | 411 | 407.17942 | 400.17417 | 3.82058 | 7.00525 | 412 | 399.02352 | 400.09517 | 12.97648 | -1.07165
61 | 410.5 | 407.31356 | 401.61806 | 3.18644 | 5.6955 | 411 | 398.40426 | 401.02746 | 12.59574 | -2.6232
62 | 410 | 407.36027 | 402.78405 | 2.63973 | 4.57622 | 410.5 | 398.12863 | 401.70046 | 12.37137 | -3.57183
63 | 410 | 407.68091 | 403.74235 | 2.31909 | 3.93856 | 413.5 | 400.58982 | 402.33165 | 12.91018 | -1.74183
64 | 409.5 | 407.64706 | 404.52684 | 1.85294 | 3.12022 | 410.5 | 398.44928 | 402.97855 | 12.05072 | -4.52927
65 | 409 | 407.53969 | 405.13391 | 1.46031 | 2.40578 | 410 | 398.05857 | 403.30599 | 11.94143 | -5.24742
66 | 409 | 407.7022 | 405.61375 | 1.2978 | 2.08845 | 410 | 398.10513 | 403.49521 | 11.89487 | -5.39008
67 | 409 | 407.84847 | 406.01694 | 1.15153 | 1.83153 | 410 | 398.17114 | 403.63511 | 11.82886 | -5.46397
68 | 409 | 407.9767 | 406.36017 | 1.0233 | 1.61653 | 410 | 398.21118 | 403.74923 | 11.78882 | -5.53805
69 | 409 | 408.08953 | 406.65459 | 0.91047 | 1.43494 | 410 | 398.25084 | 403.84654 | 11.74916 | -5.5957
70 | 409 | 408.18335 | 406.90763 | 0.81665 | 1.27572 | 409.5 | 397.89754 | 403.90978 | 11.60246 | -6.01224
71 | 408.5 | 407.94917 | 407.09589 | 0.55083 | 0.85328 | 409.5 | 397.91165 | 403.9237 | 11.58835 | -6.01205
72 | 408.5 | 407.99271 | 407.22504 | 0.50729 | 0.76767 | 409.5 | 397.94143 | 403.92848 | 11.55857 | -5.98705
73 | 408.5 | 408.03199 | 407.33102 | 0.46801 | 0.70097 | 409.5 | 397.97238 | 403.93291 | 11.52762 | -5.96053
74 | 408 | 407.75624 | 407.39148 | 0.24376 | 0.36476 | 409 | 397.59931 | 403.91753 | 11.40069 | -6.31822
75 | 408 | 407.75576 | 407.41043 | 0.24424 | 0.34533 | 409 | 397.61598 | 403.86526 | 11.38402 | -6.24928
76 | 408 | 407.76022 | 407.42187 | 0.23978 | 0.33835 | 409 | 397.60907 | 403.81394 | 11.39093 | -6.20487
77 | 408 | 407.76482 | 407.43106 | 0.23518 | 0.33376 | 409 | 397.63422 | 403.77044 | 11.36578 | -6.13622
78 | 408 | 407.76764 | 407.43984 | 0.23236 | 0.3278 | 409 | 397.61532 | 403.73536 | 11.38468 | -6.12004
79 | 407 | 407.15634 | 407.41229 | -0.15634 | -0.25595 | 408 | 396.86004 | 403.6653 | 11.13996 | -6.80526
80 | 407 | 407.09824 | 407.31419 | -0.09824 | -0.21595 | 408 | 396.84836 | 403.52361 | 11.15164 | -6.67525
81 | 407 | 407.05644 | 407.20748 | -0.05644 | -0.15104 | 408 | 396.84064 | 403.38615 | 11.15936 | -6.54551
82 | 407 | 407.02053 | 407.1109 | -0.02053 | -0.09037 | 408 | 396.83269 | 403.26724 | 11.16731 | -6.43455
83 | 407 | 406.98978 | 407.02727 | 0.01022 | -0.03749 | 407 | 396.04139 | 403.12524 | 10.95861 | -7.08385
84 | 406 | 406.35 | 406.92576 | -0.35 | -0.57576 | 407 | 396.01412 | 402.92245 | 10.98588 | -6.90833
85 | 406 | 406.26635 | 406.75932 | -0.26635 | -0.49297 | 407 | 395.99568 | 402.73322 | 11.00432 | -6.73754
86 | 406 | 406.20243 | 406.59443 | -0.20243 | -0.392 | 407 | 395.9852 | 402.57085 | 11.0148 | -6.58565
87 | 406 | 406.1471 | 406.4481 | -0.1471 | -0.301 | 407 | 395.97763 | 402.43501 | 11.02237 | -6.45738
88 | 406 | 406.09176 | 406.30176 | -0.09176 | -0.21 | 407 | 395.98257 | 402.32274 | 11.01743 | -6.34017
89 | 405 | 406.03643 | 406.15543 | -1.03643 | -0.119 | 407 | 395.98798 | 402.23068 | 11.01202 | -6.2427
90 | 405 | 405.98109 | 406.0091 | -0.98109 | -0.02801 | 406 | 395.20021 | 402.11308 | 10.79979 | -6.91287

## magnetization ratio
| N2 |  |  |  | Air
temp | 2000v | 2500v | 3000v |  | 2000v | 2500v | 3000v
25 |  |  |  | 2000 | -- | -- | -- | 2000
100 | 70 | 100 | 100 | 1633 | 70 | 100 | 100 | 1400
150 | 70 | 100 | 100 | 1017 | 70 | 100 | 100 | 1000
200 | 70 | 100 | 100 | 460 | 70 | 100 | 100 | 466
250 | 70 | 100 | 100 | 127 | 70 | 100 | 100 | 110
300 | 100 | 100 | 100 | 0 | 100 | 100 | 100 | 0
350 | 100 | 100 | 100 | 0 | 100 | 100 | 100 | 0
400 | 100 | 100 | 100 | 0 | 100 | 100 | 100 | 0

## delta t
| Air |  |  | N2
temp | t1 | t2 | △t | t1 | t2 | △t
100 | 41 | 53 | 12 | 49 | 58 | 9
200 | 32 | 47 | 15 | 48 | 52 | 4
300 | 42 | 53 | 11 | 43 | 53 | 10
400 | 51 | 59 | 8 | 52 | 59 | 7