## Chemical composition
Component | Before | After Pre-treatment
pre-treatment
Cellulose | 65.48±0.53 | 75.25±0.21
Hemicellulose | 22.19±0.37 | 2.02±0.05
Lignin | 15.18±0.7 | 7.50±0.42
Extractive in ethanol/benzene | 3.21±0.24 | 2.11±0.48
| Before |  |  |  | After
| 1 | 2 | 3 | avg | sd | 1 | 2 | 3 | avg | sd
Cellulose | 65.25 | 66.09 | 65.1 | 65.48 | 0.5335729 | 75.16 | 75.52 | 75.15 | 75.27667 | 0.2107922
Hemicellulose | 21.82 | 22.56 | 22.18 | 22.18667 | 0.370045 | 2.07 | 1.98 | 2.02 | 2.023333 | 0.0450925
Lignin | 15.62 | 15.54 | 14.39 | 15.18333 | 0.6882102 | 7.96 | 7.15 | 7.38 | 7.496667 | 0.4174127
Extractive in ethanol/benzene | 3.48 | 3.16 | 3 | 3.213333 | 0.244404 | 2.65 | 1.75 | 1.92 | 2.106667 | 0.4781562