## Dye removal by AgNPs-E
Wavelength | 0 min | 30 mins | 60 mins | 90 mins | 120 mins
nm | Absorbance | Absorbance | Absorbance | Absorbance | Absorbance
400 | 2.062 | 2.046 | 2.018 | 2.011 | 2.019
401 | 2.097 | 2.085 | 2.062 | 2.044 | 2.055
402 | 2.13 | 2.12 | 2.092 | 2.079 | 2.082
403 | 2.167 | 2.149 | 2.125 | 2.114 | 2.114
404 | 2.197 | 2.181 | 2.156 | 2.14 | 2.146
405 | 2.224 | 2.219 | 2.192 | 2.174 | 2.176
406 | 2.27 | 2.245 | 2.224 | 2.21 | 2.211
407 | 2.298 | 2.274 | 2.247 | 2.242 | 2.238
408 | 2.326 | 2.322 | 2.277 | 2.271 | 2.271
409 | 2.357 | 2.344 | 2.31 | 2.297 | 2.306
410 | 2.383 | 2.374 | 2.345 | 2.32 | 2.328
411 | 2.415 | 2.409 | 2.368 | 2.353 | 2.359
412 | 2.451 | 2.436 | 2.399 | 2.385 | 2.384
413 | 2.475 | 2.458 | 2.436 | 2.41 | 2.412
414 | 2.513 | 2.489 | 2.457 | 2.437 | 2.437
415 | 2.528 | 2.524 | 2.497 | 2.467 | 2.471
416 | 2.55 | 2.543 | 2.51 | 2.483 | 2.502
417 | 2.575 | 2.563 | 2.524 | 2.508 | 2.517
418 | 2.597 | 2.59 | 2.562 | 2.532 | 2.539
419 | 2.631 | 2.604 | 2.577 | 2.564 | 2.564
420 | 2.65 | 2.641 | 2.601 | 2.587 | 2.576
421 | 2.693 | 2.654 | 2.631 | 2.609 | 2.614
422 | 2.698 | 2.688 | 2.658 | 2.636 | 2.647
423 | 2.717 | 2.714 | 2.685 | 2.654 | 2.658
424 | 2.744 | 2.741 | 2.703 | 2.676 | 2.68
425 | 2.773 | 2.772 | 2.711 | 2.722 | 2.718
426 | 2.799 | 2.799 | 2.74 | 2.742 | 2.749
427 | 2.837 | 2.808 | 2.779 | 2.754 | 2.76
428 | 2.86 | 2.823 | 2.801 | 2.768 | 2.774
429 | 2.874 | 2.861 | 2.818 | 2.801 | 2.808
430 | 2.907 | 2.867 | 2.836 | 2.82 | 2.825
431 | 2.939 | 2.909 | 2.882 | 2.829 | 2.851
432 | 2.94 | 2.898 | 2.875 | 2.866 | 2.863
433 | 2.956 | 2.944 | 2.901 | 2.883 | 2.884
434 | 2.985 | 2.974 | 2.939 | 2.906 | 2.913
435 | 2.999 | 2.999 | 2.94 | 2.954 | 2.927
436 | 3.009 | 2.986 | 2.968 | 2.96 | 2.944
437 | 3.067 | 3.028 | 3 | 2.994 | 2.995
438 | 3.066 | 3.036 | 3.029 | 2.985 | 3.008
439 | 3.089 | 3.086 | 3.051 | 3.004 | 3.013
440 | 3.096 | 3.091 | 3.066 | 3.015 | 3.034
441 | 3.159 | 3.092 | 3.082 | 3.08 | 3.069
442 | 3.169 | 3.164 | 3.108 | 3.076 | 3.071
443 | 3.157 | 3.161 | 3.107 | 3.104 | 3.111
444 | 3.178 | 3.161 | 3.128 | 3.121 | 3.153
445 | 3.24 | 3.182 | 3.185 | 3.112 | 3.131
446 | 3.241 | 3.244 | 3.161 | 3.149 | 3.149
447 | 3.242 | 3.239 | 3.182 | 3.186 | 3.163
448 | 3.241 | 3.241 | 3.214 | 3.189 | 3.198
449 | 3.29 | 3.275 | 3.206 | 3.197 | 3.217
450 | 3.307 | 3.286 | 3.248 | 3.242 | 3.215
451 | 3.346 | 3.272 | 3.26 | 3.252 | 3.24
452 | 3.341 | 3.359 | 3.269 | 3.244 | 3.254
453 | 3.382 | 3.331 | 3.289 | 3.294 | 3.243
454 | 3.356 | 3.367 | 3.282 | 3.262 | 3.251
455 | 3.381 | 3.355 | 3.288 | 3.249 | 3.3
456 | 3.428 | 3.376 | 3.3 | 3.301 | 3.311
457 | 3.404 | 3.42 | 3.324 | 3.312 | 3.298
458 | 3.429 | 3.408 | 3.355 | 3.335 | 3.323
459 | 3.408 | 3.389 | 3.36 | 3.317 | 3.317
460 | 3.41 | 3.393 | 3.358 | 3.356 | 3.321
461 | 3.459 | 3.422 | 3.357 | 3.335 | 3.361
462 | 3.425 | 3.377 | 3.365 | 3.317 | 3.332
463 | 3.466 | 3.413 | 3.384 | 3.337 | 3.322
464 | 3.432 | 3.398 | 3.411 | 3.346 | 3.31
465 | 3.43 | 3.425 | 3.357 | 3.303 | 3.332
466 | 3.454 | 3.38 | 3.331 | 3.322 | 3.325
467 | 3.419 | 3.418 | 3.363 | 3.337 | 3.357
468 | 3.392 | 3.378 | 3.353 | 3.341 | 3.338
469 | 3.393 | 3.404 | 3.326 | 3.275 | 3.319
470 | 3.363 | 3.371 | 3.339 | 3.308 | 3.309
471 | 3.395 | 3.351 | 3.322 | 3.31 | 3.307
472 | 3.364 | 3.333 | 3.278 | 3.294 | 3.279
473 | 3.353 | 3.313 | 3.273 | 3.245 | 3.268
474 | 3.309 | 3.339 | 3.263 | 3.228 | 3.264
475 | 3.299 | 3.295 | 3.248 | 3.22 | 3.221
476 | 3.273 | 3.275 | 3.215 | 3.201 | 3.206
477 | 3.25 | 3.259 | 3.191 | 3.161 | 3.185
478 | 3.235 | 3.237 | 3.182 | 3.144 | 3.166
479 | 3.215 | 3.198 | 3.147 | 3.128 | 3.129
480 | 3.187 | 3.176 | 3.122 | 3.093 | 3.113
481 | 3.151 | 3.143 | 3.09 | 3.075 | 3.086
482 | 3.139 | 3.099 | 3.075 | 3.029 | 3.042
483 | 3.082 | 3.062 | 3.015 | 3.002 | 3.019
484 | 3.058 | 3.019 | 2.993 | 2.966 | 2.982
485 | 3.017 | 2.993 | 2.959 | 2.934 | 2.939
486 | 2.974 | 2.961 | 2.928 | 2.891 | 2.906
487 | 2.939 | 2.923 | 2.884 | 2.856 | 2.86
488 | 2.891 | 2.878 | 2.845 | 2.814 | 2.828
489 | 2.863 | 2.838 | 2.793 | 2.773 | 2.784
490 | 2.811 | 2.795 | 2.759 | 2.727 | 2.741
491 | 2.765 | 2.746 | 2.71 | 2.682 | 2.693
492 | 2.718 | 2.7 | 2.662 | 2.64 | 2.647
493 | 2.675 | 2.655 | 2.615 | 2.589 | 2.606
494 | 2.623 | 2.602 | 2.569 | 2.544 | 2.549
495 | 2.569 | 2.547 | 2.518 | 2.49 | 2.501
496 | 2.515 | 2.498 | 2.463 | 2.443 | 2.448
497 | 2.465 | 2.447 | 2.414 | 2.392 | 2.399
498 | 2.409 | 2.392 | 2.358 | 2.335 | 2.346
499 | 2.354 | 2.337 | 2.309 | 2.283 | 2.294
500 | 2.295 | 2.28 | 2.251 | 2.225 | 2.236
501 | 2.24 | 2.221 | 2.193 | 2.17 | 2.178
502 | 2.182 | 2.164 | 2.136 | 2.112 | 2.123
503 | 2.126 | 2.109 | 2.082 | 2.059 | 2.068
504 | 2.067 | 2.051 | 2.023 | 2.003 | 2.01
505 | 2.007 | 1.994 | 1.965 | 1.945 | 1.951
506 | 1.95 | 1.936 | 1.91 | 1.891 | 1.897
507 | 1.892 | 1.879 | 1.855 | 1.834 | 1.842
508 | 1.834 | 1.821 | 1.798 | 1.777 | 1.785
509 | 1.778 | 1.764 | 1.743 | 1.723 | 1.73
510 | 1.724 | 1.71 | 1.689 | 1.668 | 1.676
511 | 1.667 | 1.653 | 1.633 | 1.613 | 1.62
512 | 1.611 | 1.597 | 1.577 | 1.559 | 1.564
513 | 1.556 | 1.545 | 1.524 | 1.508 | 1.511
514 | 1.5 | 1.49 | 1.469 | 1.453 | 1.458
515 | 1.444 | 1.435 | 1.416 | 1.4 | 1.405
516 | 1.395 | 1.385 | 1.368 | 1.352 | 1.357
517 | 1.342 | 1.332 | 1.317 | 1.3 | 1.306
518 | 1.292 | 1.281 | 1.267 | 1.252 | 1.256
519 | 1.242 | 1.231 | 1.216 | 1.202 | 1.206
520 | 1.194 | 1.184 | 1.169 | 1.157 | 1.159
521 | 1.146 | 1.137 | 1.121 | 1.11 | 1.112
522 | 1.097 | 1.089 | 1.074 | 1.063 | 1.066
523 | 1.053 | 1.046 | 1.032 | 1.02 | 1.023
524 | 1.008 | 1.001 | 0.989 | 0.977 | 0.98
525 | 0.964 | 0.957 | 0.946 | 0.934 | 0.938
526 | 0.923 | 0.915 | 0.904 | 0.893 | 0.896
527 | 0.882 | 0.874 | 0.864 | 0.853 | 0.855
528 | 0.843 | 0.835 | 0.825 | 0.815 | 0.817
529 | 0.804 | 0.797 | 0.786 | 0.778 | 0.779
530 | 0.767 | 0.761 | 0.75 | 0.743 | 0.743
531 | 0.731 | 0.726 | 0.716 | 0.708 | 0.709
532 | 0.696 | 0.691 | 0.682 | 0.674 | 0.675
533 | 0.663 | 0.658 | 0.651 | 0.642 | 0.643
534 | 0.632 | 0.627 | 0.62 | 0.611 | 0.612
535 | 0.601 | 0.595 | 0.589 | 0.581 | 0.582
536 | 0.571 | 0.566 | 0.559 | 0.552 | 0.552
537 | 0.542 | 0.537 | 0.531 | 0.524 | 0.524
538 | 0.516 | 0.511 | 0.504 | 0.499 | 0.498
539 | 0.49 | 0.486 | 0.479 | 0.474 | 0.473
540 | 0.465 | 0.461 | 0.455 | 0.449 | 0.449
541 | 0.442 | 0.438 | 0.433 | 0.427 | 0.427
542 | 0.42 | 0.416 | 0.411 | 0.405 | 0.405
543 | 0.397 | 0.394 | 0.389 | 0.383 | 0.383
544 | 0.377 | 0.373 | 0.369 | 0.363 | 0.363
545 | 0.358 | 0.354 | 0.349 | 0.344 | 0.343
546 | 0.339 | 0.335 | 0.331 | 0.327 | 0.325
547 | 0.321 | 0.318 | 0.314 | 0.309 | 0.308
548 | 0.305 | 0.302 | 0.298 | 0.293 | 0.292
549 | 0.288 | 0.285 | 0.282 | 0.277 | 0.276
550 | 0.272 | 0.27 | 0.267 | 0.262 | 0.261
551 | 0.258 | 0.255 | 0.253 | 0.248 | 0.247
552 | 0.245 | 0.242 | 0.24 | 0.235 | 0.234
553 | 0.233 | 0.229 | 0.227 | 0.223 | 0.221
554 | 0.221 | 0.218 | 0.215 | 0.211 | 0.21
555 | 0.21 | 0.207 | 0.205 | 0.201 | 0.199
556 | 0.199 | 0.197 | 0.195 | 0.191 | 0.189
557 | 0.19 | 0.187 | 0.185 | 0.182 | 0.18
558 | 0.181 | 0.178 | 0.177 | 0.173 | 0.171
559 | 0.173 | 0.17 | 0.168 | 0.165 | 0.163
560 | 0.165 | 0.162 | 0.161 | 0.157 | 0.156
561 | 0.158 | 0.155 | 0.153 | 0.15 | 0.148
562 | 0.15 | 0.148 | 0.146 | 0.143 | 0.141
563 | 0.144 | 0.142 | 0.14 | 0.137 | 0.135
564 | 0.138 | 0.136 | 0.134 | 0.131 | 0.129
565 | 0.132 | 0.13 | 0.129 | 0.125 | 0.124
566 | 0.127 | 0.125 | 0.124 | 0.12 | 0.119
567 | 0.122 | 0.12 | 0.119 | 0.115 | 0.114
568 | 0.118 | 0.116 | 0.115 | 0.111 | 0.109
569 | 0.113 | 0.111 | 0.11 | 0.107 | 0.105
570 | 0.109 | 0.107 | 0.106 | 0.103 | 0.101
571 | 0.106 | 0.104 | 0.103 | 0.099 | 0.098
572 | 0.102 | 0.1 | 0.099 | 0.096 | 0.094
573 | 0.099 | 0.097 | 0.096 | 0.093 | 0.091
574 | 0.096 | 0.094 | 0.093 | 0.09 | 0.088
575 | 0.093 | 0.091 | 0.09 | 0.087 | 0.086
576 | 0.09 | 0.089 | 0.088 | 0.084 | 0.083
577 | 0.088 | 0.086 | 0.085 | 0.082 | 0.081
578 | 0.086 | 0.084 | 0.083 | 0.08 | 0.078
579 | 0.083 | 0.082 | 0.081 | 0.078 | 0.076
580 | 0.081 | 0.08 | 0.079 | 0.076 | 0.074
581 | 0.079 | 0.078 | 0.077 | 0.074 | 0.072
582 | 0.078 | 0.076 | 0.075 | 0.072 | 0.071
583 | 0.076 | 0.074 | 0.074 | 0.07 | 0.069
584 | 0.075 | 0.073 | 0.072 | 0.069 | 0.067
585 | 0.073 | 0.071 | 0.071 | 0.067 | 0.066
586 | 0.072 | 0.07 | 0.069 | 0.066 | 0.065
587 | 0.07 | 0.069 | 0.068 | 0.065 | 0.063
588 | 0.069 | 0.067 | 0.067 | 0.063 | 0.062
589 | 0.068 | 0.066 | 0.065 | 0.062 | 0.061
590 | 0.066 | 0.065 | 0.064 | 0.061 | 0.06
591 | 0.065 | 0.064 | 0.063 | 0.06 | 0.059
592 | 0.064 | 0.063 | 0.062 | 0.059 | 0.058
593 | 0.063 | 0.062 | 0.061 | 0.058 | 0.057
594 | 0.062 | 0.06 | 0.06 | 0.057 | 0.056
595 | 0.061 | 0.06 | 0.059 | 0.056 | 0.055
596 | 0.06 | 0.059 | 0.058 | 0.055 | 0.054
597 | 0.059 | 0.058 | 0.057 | 0.054 | 0.053
598 | 0.058 | 0.057 | 0.056 | 0.053 | 0.052
599 | 0.058 | 0.056 | 0.056 | 0.052 | 0.051
600 | 0.057 | 0.055 | 0.055 | 0.052 | 0.051
601 | 0.056 | 0.055 | 0.054 | 0.051 | 0.05
602 | 0.055 | 0.054 | 0.053 | 0.05 | 0.049
603 | 0.055 | 0.053 | 0.053 | 0.05 | 0.049
604 | 0.054 | 0.053 | 0.052 | 0.049 | 0.048
605 | 0.054 | 0.052 | 0.052 | 0.049 | 0.048
606 | 0.053 | 0.052 | 0.051 | 0.048 | 0.047
607 | 0.053 | 0.051 | 0.051 | 0.048 | 0.047
608 | 0.052 | 0.051 | 0.05 | 0.048 | 0.047
609 | 0.052 | 0.05 | 0.05 | 0.047 | 0.046
610 | 0.052 | 0.05 | 0.05 | 0.047 | 0.046
611 | 0.052 | 0.05 | 0.05 | 0.047 | 0.046
612 | 0.051 | 0.05 | 0.049 | 0.047 | 0.046
613 | 0.051 | 0.05 | 0.049 | 0.047 | 0.046
614 | 0.051 | 0.05 | 0.049 | 0.047 | 0.046
615 | 0.051 | 0.05 | 0.049 | 0.047 | 0.046
616 | 0.051 | 0.05 | 0.049 | 0.047 | 0.046
617 | 0.051 | 0.05 | 0.049 | 0.047 | 0.046
618 | 0.051 | 0.05 | 0.049 | 0.047 | 0.046
619 | 0.051 | 0.05 | 0.049 | 0.047 | 0.046
620 | 0.052 | 0.05 | 0.049 | 0.047 | 0.046
621 | 0.052 | 0.05 | 0.05 | 0.047 | 0.046
622 | 0.052 | 0.05 | 0.05 | 0.047 | 0.047
623 | 0.052 | 0.051 | 0.05 | 0.048 | 0.047
624 | 0.052 | 0.051 | 0.05 | 0.048 | 0.047
625 | 0.052 | 0.051 | 0.05 | 0.048 | 0.047
626 | 0.053 | 0.051 | 0.05 | 0.048 | 0.047
627 | 0.053 | 0.051 | 0.051 | 0.048 | 0.047
628 | 0.053 | 0.051 | 0.051 | 0.049 | 0.048
629 | 0.053 | 0.051 | 0.051 | 0.049 | 0.048
630 | 0.053 | 0.051 | 0.051 | 0.049 | 0.048
631 | 0.053 | 0.051 | 0.051 | 0.049 | 0.048
632 | 0.053 | 0.051 | 0.051 | 0.049 | 0.048
633 | 0.053 | 0.051 | 0.051 | 0.049 | 0.048
634 | 0.053 | 0.051 | 0.051 | 0.049 | 0.048
635 | 0.053 | 0.051 | 0.051 | 0.049 | 0.048
636 | 0.053 | 0.051 | 0.05 | 0.048 | 0.048
637 | 0.053 | 0.051 | 0.05 | 0.048 | 0.047
638 | 0.053 | 0.051 | 0.05 | 0.048 | 0.047
639 | 0.052 | 0.05 | 0.05 | 0.048 | 0.047
640 | 0.052 | 0.05 | 0.05 | 0.048 | 0.047
641 | 0.052 | 0.05 | 0.049 | 0.047 | 0.047
642 | 0.051 | 0.049 | 0.049 | 0.047 | 0.046
643 | 0.051 | 0.049 | 0.048 | 0.046 | 0.046
644 | 0.051 | 0.048 | 0.048 | 0.046 | 0.045
645 | 0.05 | 0.048 | 0.047 | 0.046 | 0.045
646 | 0.05 | 0.048 | 0.047 | 0.045 | 0.044
647 | 0.049 | 0.047 | 0.047 | 0.045 | 0.044
648 | 0.048 | 0.046 | 0.046 | 0.044 | 0.043
649 | 0.048 | 0.046 | 0.045 | 0.044 | 0.043
650 | 0.047 | 0.045 | 0.045 | 0.043 | 0.042
651 | 0.047 | 0.045 | 0.044 | 0.043 | 0.042
652 | 0.046 | 0.044 | 0.044 | 0.042 | 0.041
653 | 0.046 | 0.044 | 0.043 | 0.042 | 0.041
654 | 0.045 | 0.043 | 0.043 | 0.041 | 0.041
655 | 0.045 | 0.043 | 0.042 | 0.041 | 0.04
656 | 0.044 | 0.042 | 0.042 | 0.04 | 0.04
657 | 0.044 | 0.042 | 0.041 | 0.04 | 0.039
658 | 0.043 | 0.041 | 0.041 | 0.039 | 0.039
659 | 0.043 | 0.041 | 0.04 | 0.039 | 0.038
660 | 0.043 | 0.04 | 0.04 | 0.039 | 0.038
661 | 0.042 | 0.04 | 0.04 | 0.038 | 0.038
662 | 0.042 | 0.04 | 0.04 | 0.038 | 0.038
663 | 0.042 | 0.04 | 0.039 | 0.038 | 0.037
664 | 0.042 | 0.04 | 0.039 | 0.038 | 0.037
665 | 0.042 | 0.04 | 0.039 | 0.038 | 0.037
666 | 0.042 | 0.04 | 0.039 | 0.038 | 0.038
667 | 0.042 | 0.04 | 0.04 | 0.039 | 0.038
668 | 0.043 | 0.041 | 0.04 | 0.039 | 0.038
669 | 0.043 | 0.041 | 0.041 | 0.04 | 0.039
670 | 0.044 | 0.042 | 0.042 | 0.04 | 0.04
671 | 0.045 | 0.043 | 0.043 | 0.041 | 0.041
672 | 0.046 | 0.044 | 0.044 | 0.042 | 0.042
673 | 0.047 | 0.045 | 0.045 | 0.044 | 0.043
674 | 0.049 | 0.047 | 0.046 | 0.045 | 0.044
675 | 0.05 | 0.048 | 0.048 | 0.046 | 0.046
676 | 0.052 | 0.05 | 0.049 | 0.048 | 0.047
677 | 0.054 | 0.051 | 0.051 | 0.049 | 0.049
678 | 0.055 | 0.053 | 0.052 | 0.051 | 0.05
679 | 0.057 | 0.055 | 0.054 | 0.053 | 0.052
680 | 0.059 | 0.057 | 0.056 | 0.055 | 0.054
681 | 0.061 | 0.058 | 0.058 | 0.056 | 0.055
682 | 0.062 | 0.06 | 0.059 | 0.058 | 0.057
683 | 0.064 | 0.062 | 0.061 | 0.06 | 0.059
684 | 0.066 | 0.063 | 0.063 | 0.061 | 0.06
685 | 0.067 | 0.065 | 0.064 | 0.063 | 0.062
686 | 0.069 | 0.066 | 0.066 | 0.064 | 0.063
687 | 0.07 | 0.068 | 0.067 | 0.066 | 0.064
688 | 0.071 | 0.069 | 0.068 | 0.067 | 0.066
689 | 0.073 | 0.07 | 0.07 | 0.068 | 0.067
690 | 0.074 | 0.072 | 0.071 | 0.069 | 0.068
691 | 0.075 | 0.073 | 0.072 | 0.07 | 0.069
692 | 0.076 | 0.074 | 0.073 | 0.072 | 0.07
693 | 0.077 | 0.075 | 0.074 | 0.072 | 0.071
694 | 0.078 | 0.076 | 0.075 | 0.073 | 0.072
695 | 0.079 | 0.077 | 0.076 | 0.074 | 0.073
696 | 0.08 | 0.077 | 0.077 | 0.075 | 0.074
697 | 0.08 | 0.078 | 0.077 | 0.076 | 0.074
698 | 0.081 | 0.079 | 0.078 | 0.077 | 0.075
699 | 0.082 | 0.079 | 0.079 | 0.077 | 0.076
700 | 0.083 | 0.08 | 0.079 | 0.078 | 0.076

## MO dye removal by AgNPs-M
Wavelength | 0 min | 30 mins | 60 mins | 90 mins | 120 mins
nm
400 | 1.71 | 1.665 | 1.639 | 1.431 | 1.351
401 | 1.739 | 1.694 | 1.668 | 1.454 | 1.376
402 | 1.768 | 1.722 | 1.697 | 1.481 | 1.399
403 | 1.798 | 1.749 | 1.721 | 1.504 | 1.423
404 | 1.824 | 1.774 | 1.749 | 1.528 | 1.443
405 | 1.851 | 1.803 | 1.779 | 1.554 | 1.468
406 | 1.879 | 1.829 | 1.803 | 1.578 | 1.489
407 | 1.906 | 1.854 | 1.826 | 1.598 | 1.511
408 | 1.934 | 1.882 | 1.851 | 1.623 | 1.533
409 | 1.957 | 1.905 | 1.878 | 1.645 | 1.554
410 | 1.983 | 1.926 | 1.902 | 1.666 | 1.574
411 | 2.004 | 1.956 | 1.925 | 1.687 | 1.594
412 | 2.032 | 1.977 | 1.946 | 1.708 | 1.614
413 | 2.053 | 2.002 | 1.971 | 1.73 | 1.635
414 | 2.081 | 2.024 | 1.993 | 1.752 | 1.656
415 | 2.101 | 2.051 | 2.013 | 1.772 | 1.673
416 | 2.122 | 2.068 | 2.038 | 1.792 | 1.693
417 | 2.143 | 2.084 | 2.053 | 1.807 | 1.709
418 | 2.162 | 2.108 | 2.075 | 1.828 | 1.727
419 | 2.183 | 2.134 | 2.101 | 1.849 | 1.747
420 | 2.211 | 2.151 | 2.119 | 1.866 | 1.765
421 | 2.232 | 2.173 | 2.138 | 1.886 | 1.782
422 | 2.255 | 2.191 | 2.16 | 1.906 | 1.799
423 | 2.271 | 2.211 | 2.178 | 1.924 | 1.817
424 | 2.292 | 2.234 | 2.201 | 1.941 | 1.835
425 | 2.313 | 2.249 | 2.219 | 1.96 | 1.854
426 | 2.334 | 2.272 | 2.236 | 1.977 | 1.869
427 | 2.353 | 2.297 | 2.259 | 1.996 | 1.887
428 | 2.373 | 2.314 | 2.283 | 2.012 | 1.901
429 | 2.395 | 2.336 | 2.294 | 2.03 | 1.918
430 | 2.413 | 2.353 | 2.313 | 2.046 | 1.934
431 | 2.44 | 2.372 | 2.331 | 2.063 | 1.947
432 | 2.454 | 2.389 | 2.347 | 2.082 | 1.963
433 | 2.475 | 2.403 | 2.363 | 2.098 | 1.984
434 | 2.487 | 2.427 | 2.382 | 2.115 | 1.997
435 | 2.511 | 2.446 | 2.404 | 2.131 | 2.014
436 | 2.521 | 2.462 | 2.423 | 2.144 | 2.03
437 | 2.547 | 2.478 | 2.441 | 2.163 | 2.044
438 | 2.559 | 2.492 | 2.453 | 2.178 | 2.058
439 | 2.59 | 2.519 | 2.478 | 2.197 | 2.074
440 | 2.6 | 2.528 | 2.499 | 2.213 | 2.088
441 | 2.613 | 2.555 | 2.511 | 2.225 | 2.104
442 | 2.635 | 2.563 | 2.534 | 2.246 | 2.115
443 | 2.649 | 2.576 | 2.542 | 2.256 | 2.13
444 | 2.668 | 2.595 | 2.561 | 2.273 | 2.145
445 | 2.688 | 2.609 | 2.571 | 2.287 | 2.164
446 | 2.708 | 2.632 | 2.587 | 2.304 | 2.176
447 | 2.724 | 2.646 | 2.602 | 2.321 | 2.188
448 | 2.737 | 2.662 | 2.618 | 2.33 | 2.201
449 | 2.763 | 2.683 | 2.629 | 2.345 | 2.214
450 | 2.769 | 2.695 | 2.644 | 2.357 | 2.228
451 | 2.775 | 2.706 | 2.671 | 2.371 | 2.24
452 | 2.793 | 2.719 | 2.681 | 2.38 | 2.254
453 | 2.818 | 2.724 | 2.685 | 2.391 | 2.261
454 | 2.82 | 2.744 | 2.698 | 2.402 | 2.269
455 | 2.839 | 2.757 | 2.708 | 2.412 | 2.279
456 | 2.839 | 2.763 | 2.72 | 2.425 | 2.293
457 | 2.851 | 2.78 | 2.738 | 2.433 | 2.299
458 | 2.86 | 2.789 | 2.735 | 2.436 | 2.302
459 | 2.874 | 2.788 | 2.75 | 2.448 | 2.309
460 | 2.873 | 2.789 | 2.749 | 2.448 | 2.312
461 | 2.881 | 2.794 | 2.756 | 2.454 | 2.316
462 | 2.882 | 2.797 | 2.757 | 2.457 | 2.319
463 | 2.867 | 2.808 | 2.754 | 2.452 | 2.322
464 | 2.879 | 2.809 | 2.753 | 2.452 | 2.325
465 | 2.87 | 2.811 | 2.76 | 2.453 | 2.32
466 | 2.872 | 2.797 | 2.752 | 2.452 | 2.319
467 | 2.871 | 2.798 | 2.758 | 2.445 | 2.317
468 | 2.864 | 2.792 | 2.735 | 2.442 | 2.31
469 | 2.854 | 2.784 | 2.733 | 2.432 | 2.302
470 | 2.852 | 2.764 | 2.727 | 2.429 | 2.298
471 | 2.824 | 2.763 | 2.723 | 2.418 | 2.286
472 | 2.828 | 2.749 | 2.7 | 2.408 | 2.28
473 | 2.807 | 2.738 | 2.69 | 2.399 | 2.269
474 | 2.792 | 2.724 | 2.675 | 2.384 | 2.254
475 | 2.77 | 2.7 | 2.656 | 2.366 | 2.24
476 | 2.754 | 2.681 | 2.639 | 2.356 | 2.225
477 | 2.735 | 2.667 | 2.618 | 2.335 | 2.207
478 | 2.713 | 2.648 | 2.603 | 2.316 | 2.191
479 | 2.69 | 2.619 | 2.578 | 2.295 | 2.172
480 | 2.665 | 2.599 | 2.556 | 2.277 | 2.151
481 | 2.645 | 2.569 | 2.531 | 2.253 | 2.131
482 | 2.615 | 2.543 | 2.506 | 2.229 | 2.107
483 | 2.58 | 2.517 | 2.473 | 2.201 | 2.081
484 | 2.556 | 2.487 | 2.446 | 2.175 | 2.057
485 | 2.524 | 2.456 | 2.415 | 2.147 | 2.03
486 | 2.49 | 2.424 | 2.387 | 2.119 | 2.005
487 | 2.456 | 2.389 | 2.352 | 2.09 | 1.975
488 | 2.42 | 2.356 | 2.316 | 2.058 | 1.947
489 | 2.384 | 2.319 | 2.28 | 2.027 | 1.917
490 | 2.344 | 2.284 | 2.246 | 1.994 | 1.886
491 | 2.306 | 2.246 | 2.207 | 1.959 | 1.853
492 | 2.264 | 2.208 | 2.169 | 1.924 | 1.82
493 | 2.225 | 2.167 | 2.13 | 1.889 | 1.786
494 | 2.183 | 2.124 | 2.089 | 1.851 | 1.75
495 | 2.136 | 2.08 | 2.044 | 1.812 | 1.712
496 | 2.094 | 2.038 | 2.004 | 1.773 | 1.677
497 | 2.048 | 1.995 | 1.961 | 1.736 | 1.641
498 | 2.001 | 1.949 | 1.915 | 1.694 | 1.602
499 | 1.955 | 1.905 | 1.871 | 1.654 | 1.564
500 | 1.906 | 1.856 | 1.825 | 1.609 | 1.523
501 | 1.857 | 1.807 | 1.777 | 1.567 | 1.483
502 | 1.809 | 1.759 | 1.729 | 1.524 | 1.442
503 | 1.761 | 1.713 | 1.684 | 1.484 | 1.403
504 | 1.711 | 1.663 | 1.636 | 1.441 | 1.363
505 | 1.66 | 1.614 | 1.587 | 1.397 | 1.323
506 | 1.611 | 1.569 | 1.541 | 1.355 | 1.283
507 | 1.562 | 1.522 | 1.494 | 1.312 | 1.242
508 | 1.513 | 1.473 | 1.448 | 1.269 | 1.202
509 | 1.466 | 1.426 | 1.403 | 1.227 | 1.162
510 | 1.42 | 1.381 | 1.358 | 1.187 | 1.123
511 | 1.372 | 1.333 | 1.311 | 1.145 | 1.083
512 | 1.324 | 1.286 | 1.265 | 1.104 | 1.044
513 | 1.278 | 1.242 | 1.221 | 1.065 | 1.007
514 | 1.23 | 1.197 | 1.175 | 1.023 | 0.968
515 | 1.183 | 1.152 | 1.13 | 0.982 | 0.93
516 | 1.141 | 1.111 | 1.09 | 0.945 | 0.895
517 | 1.096 | 1.067 | 1.048 | 0.906 | 0.858
518 | 1.054 | 1.025 | 1.008 | 0.869 | 0.823
519 | 1.011 | 0.982 | 0.966 | 0.831 | 0.787
520 | 0.971 | 0.942 | 0.927 | 0.797 | 0.754
521 | 0.93 | 0.902 | 0.887 | 0.762 | 0.72
522 | 0.888 | 0.863 | 0.847 | 0.726 | 0.687
523 | 0.851 | 0.827 | 0.812 | 0.693 | 0.656
524 | 0.813 | 0.79 | 0.777 | 0.66 | 0.625
525 | 0.776 | 0.754 | 0.741 | 0.628 | 0.594
526 | 0.74 | 0.719 | 0.707 | 0.596 | 0.564
527 | 0.706 | 0.684 | 0.673 | 0.566 | 0.536
528 | 0.672 | 0.651 | 0.641 | 0.537 | 0.508
529 | 0.64 | 0.619 | 0.609 | 0.509 | 0.482
530 | 0.608 | 0.589 | 0.578 | 0.482 | 0.456
531 | 0.577 | 0.56 | 0.549 | 0.455 | 0.431
532 | 0.548 | 0.531 | 0.521 | 0.429 | 0.407
533 | 0.52 | 0.505 | 0.496 | 0.405 | 0.384
534 | 0.494 | 0.478 | 0.47 | 0.382 | 0.361
535 | 0.468 | 0.452 | 0.445 | 0.359 | 0.339
536 | 0.443 | 0.427 | 0.42 | 0.337 | 0.319
537 | 0.418 | 0.403 | 0.396 | 0.316 | 0.299
538 | 0.395 | 0.381 | 0.375 | 0.296 | 0.28
539 | 0.373 | 0.36 | 0.354 | 0.277 | 0.263
540 | 0.352 | 0.339 | 0.333 | 0.258 | 0.245
541 | 0.332 | 0.321 | 0.315 | 0.241 | 0.23
542 | 0.313 | 0.302 | 0.297 | 0.225 | 0.214
543 | 0.294 | 0.283 | 0.279 | 0.208 | 0.198
544 | 0.277 | 0.266 | 0.262 | 0.193 | 0.184
545 | 0.261 | 0.25 | 0.246 | 0.179 | 0.17
546 | 0.245 | 0.235 | 0.23 | 0.165 | 0.157
547 | 0.23 | 0.22 | 0.216 | 0.152 | 0.145
548 | 0.215 | 0.207 | 0.202 | 0.14 | 0.134
549 | 0.202 | 0.193 | 0.189 | 0.128 | 0.122
550 | 0.188 | 0.18 | 0.177 | 0.116 | 0.111
551 | 0.177 | 0.168 | 0.165 | 0.106 | 0.101
552 | 0.165 | 0.157 | 0.154 | 0.096 | 0.092
553 | 0.154 | 0.146 | 0.144 | 0.086 | 0.083
554 | 0.144 | 0.137 | 0.134 | 0.078 | 0.075
555 | 0.135 | 0.127 | 0.125 | 0.07 | 0.068
556 | 0.126 | 0.119 | 0.116 | 0.062 | 0.061
557 | 0.118 | 0.111 | 0.109 | 0.055 | 0.054
558 | 0.11 | 0.104 | 0.101 | 0.048 | 0.048
559 | 0.103 | 0.097 | 0.095 | 0.042 | 0.042
560 | 0.097 | 0.09 | 0.088 | 0.036 | 0.037
561 | 0.09 | 0.084 | 0.082 | 0.031 | 0.032
562 | 0.084 | 0.078 | 0.076 | 0.025 | 0.027
563 | 0.079 | 0.072 | 0.071 | 0.021 | 0.022
564 | 0.074 | 0.067 | 0.066 | 0.016 | 0.018
565 | 0.069 | 0.063 | 0.061 | 0.012 | 0.015
566 | 0.064 | 0.059 | 0.057 | 0.008 | 0.011
567 | 0.06 | 0.054 | 0.053 | 0.005 | 0.008
568 | 0.056 | 0.05 | 0.049 | 0.001 | 0.005
569 | 0.053 | 0.047 | 0.046 | -0.002 | 0.002
570 | 0.049 | 0.044 | 0.042 | -0.005 | -0.001
571 | 0.046 | 0.04 | 0.039 | -0.008 | -0.003
572 | 0.043 | 0.038 | 0.037 | -0.01 | -0.006
573 | 0.04 | 0.035 | 0.034 | -0.013 | -0.008
574 | 0.038 | 0.032 | 0.031 | -0.015 | -0.01
575 | 0.035 | 0.03 | 0.029 | -0.017 | -0.012
576 | 0.033 | 0.028 | 0.027 | -0.019 | -0.013
577 | 0.031 | 0.026 | 0.025 | -0.021 | -0.015
578 | 0.029 | 0.024 | 0.023 | -0.022 | -0.017
579 | 0.027 | 0.022 | 0.021 | -0.024 | -0.018
580 | 0.025 | 0.02 | 0.019 | -0.025 | -0.019
581 | 0.023 | 0.019 | 0.018 | -0.027 | -0.02
582 | 0.022 | 0.017 | 0.016 | -0.028 | -0.021
583 | 0.02 | 0.016 | 0.015 | -0.029 | -0.023
584 | 0.019 | 0.014 | 0.014 | -0.03 | -0.024
585 | 0.018 | 0.013 | 0.012 | -0.032 | -0.025
586 | 0.016 | 0.012 | 0.011 | -0.033 | -0.026
587 | 0.016 | 0.011 | 0.01 | -0.033 | -0.026
588 | 0.014 | 0.01 | 0.009 | -0.034 | -0.027
589 | 0.013 | 0.009 | 0.008 | -0.035 | -0.028
590 | 0.012 | 0.008 | 0.007 | -0.036 | -0.029
591 | 0.011 | 0.007 | 0.006 | -0.037 | -0.03
592 | 0.01 | 0.006 | 0.005 | -0.038 | -0.03
593 | 0.009 | 0.005 | 0.004 | -0.038 | -0.031
594 | 0.008 | 0.004 | 0.003 | -0.039 | -0.032
595 | 0.008 | 0.003 | 0.003 | -0.04 | -0.032
596 | 0.007 | 0.002 | 0.002 | -0.04 | -0.033
597 | 0.006 | 0.002 | 0.001 | -0.041 | -0.034
598 | 0.005 | 0.001 | 0.001 | -0.042 | -0.034
599 | 0.005 | 0 | 0 | -0.042 | -0.035
600 | 0.004 | 0 | -0.001 | -0.042 | -0.035
601 | 0.003 | -0.001 | -0.001 | -0.043 | -0.036
602 | 0.003 | -0.002 | -0.002 | -0.043 | -0.036
603 | 0.002 | -0.002 | -0.002 | -0.044 | -0.037
604 | 0.001 | -0.003 | -0.003 | -0.044 | -0.037
605 | 0.001 | -0.003 | -0.003 | -0.044 | -0.038
606 | 0.001 | -0.003 | -0.003 | -0.045 | -0.038
607 | 0 | -0.004 | -0.004 | -0.045 | -0.038
608 | 0 | -0.004 | -0.004 | -0.045 | -0.038
609 | 0 | -0.004 | -0.004 | -0.045 | -0.039
610 | -0.001 | -0.005 | -0.004 | -0.045 | -0.039
611 | -0.001 | -0.005 | -0.004 | -0.045 | -0.039
612 | -0.001 | -0.005 | -0.005 | -0.045 | -0.039
613 | -0.001 | -0.005 | -0.005 | -0.045 | -0.039
614 | -0.001 | -0.005 | -0.004 | -0.045 | -0.038
615 | -0.001 | -0.005 | -0.004 | -0.045 | -0.038
616 | -0.001 | -0.005 | -0.004 | -0.045 | -0.038
617 | -0.001 | -0.004 | -0.004 | -0.044 | -0.038
618 | -0.001 | -0.004 | -0.004 | -0.044 | -0.038
619 | 0 | -0.004 | -0.004 | -0.044 | -0.037
620 | 0 | -0.004 | -0.003 | -0.044 | -0.037
621 | 0 | -0.004 | -0.003 | -0.043 | -0.037
622 | 0 | -0.003 | -0.003 | -0.043 | -0.036
623 | 0 | -0.003 | -0.003 | -0.043 | -0.036
624 | 0.001 | -0.003 | -0.003 | -0.042 | -0.036
625 | 0.001 | -0.003 | -0.002 | -0.042 | -0.035
626 | 0.001 | -0.003 | -0.002 | -0.042 | -0.035
627 | 0.001 | -0.002 | -0.002 | -0.041 | -0.035
628 | 0.001 | -0.002 | -0.002 | -0.041 | -0.034
629 | 0.001 | -0.002 | -0.001 | -0.041 | -0.034
630 | 0.001 | -0.002 | -0.001 | -0.041 | -0.034
631 | 0.002 | -0.002 | -0.001 | -0.04 | -0.034
632 | 0.002 | -0.002 | -0.001 | -0.04 | -0.033
633 | 0.002 | -0.002 | -0.001 | -0.04 | -0.033
634 | 0.002 | -0.002 | -0.001 | -0.04 | -0.033
635 | 0.002 | -0.001 | -0.001 | -0.04 | -0.033
636 | 0.001 | -0.002 | -0.001 | -0.04 | -0.033
637 | 0.001 | -0.002 | -0.001 | -0.04 | -0.033
638 | 0.001 | -0.002 | -0.001 | -0.04 | -0.033
639 | 0.001 | -0.002 | -0.001 | -0.04 | -0.032
640 | 0.001 | -0.002 | -0.001 | -0.04 | -0.033
641 | 0 | -0.002 | -0.002 | -0.04 | -0.033
642 | 0 | -0.003 | -0.002 | -0.04 | -0.033
643 | 0 | -0.003 | -0.002 | -0.041 | -0.033
644 | -0.001 | -0.003 | -0.003 | -0.041 | -0.033
645 | -0.001 | -0.004 | -0.003 | -0.041 | -0.033
646 | -0.002 | -0.004 | -0.003 | -0.041 | -0.033
647 | -0.002 | -0.005 | -0.004 | -0.042 | -0.034
648 | -0.003 | -0.005 | -0.004 | -0.042 | -0.034
649 | -0.003 | -0.005 | -0.005 | -0.042 | -0.034
650 | -0.004 | -0.006 | -0.005 | -0.042 | -0.035
651 | -0.004 | -0.006 | -0.005 | -0.043 | -0.035
652 | -0.005 | -0.007 | -0.006 | -0.043 | -0.035
653 | -0.005 | -0.007 | -0.006 | -0.044 | -0.036
654 | -0.006 | -0.008 | -0.006 | -0.044 | -0.036
655 | -0.006 | -0.008 | -0.007 | -0.044 | -0.036
656 | -0.007 | -0.009 | -0.007 | -0.044 | -0.037
657 | -0.007 | -0.009 | -0.008 | -0.045 | -0.037
658 | -0.007 | -0.009 | -0.008 | -0.045 | -0.037
659 | -0.008 | -0.01 | -0.008 | -0.045 | -0.037
660 | -0.008 | -0.01 | -0.009 | -0.045 | -0.038
661 | -0.008 | -0.01 | -0.009 | -0.045 | -0.038
662 | -0.009 | -0.01 | -0.009 | -0.045 | -0.038
663 | -0.009 | -0.01 | -0.009 | -0.046 | -0.038
664 | -0.009 | -0.011 | -0.009 | -0.046 | -0.038
665 | -0.009 | -0.01 | -0.009 | -0.046 | -0.038
666 | -0.009 | -0.01 | -0.009 | -0.045 | -0.038
667 | -0.008 | -0.01 | -0.009 | -0.045 | -0.037
668 | -0.008 | -0.009 | -0.008 | -0.045 | -0.037
669 | -0.007 | -0.009 | -0.008 | -0.044 | -0.037
670 | -0.006 | -0.008 | -0.007 | -0.043 | -0.036
671 | -0.005 | -0.007 | -0.006 | -0.043 | -0.035
672 | -0.004 | -0.006 | -0.005 | -0.042 | -0.035
673 | -0.003 | -0.005 | -0.004 | -0.041 | -0.034
674 | -0.002 | -0.004 | -0.003 | -0.039 | -0.033
675 | 0 | -0.003 | -0.001 | -0.038 | -0.032
676 | 0.001 | -0.001 | 0 | -0.037 | -0.031
677 | 0.003 | 0.001 | 0.001 | -0.035 | -0.029
678 | 0.005 | 0.002 | 0.003 | -0.034 | -0.028
679 | 0.006 | 0.004 | 0.005 | -0.033 | -0.027
680 | 0.008 | 0.005 | 0.006 | -0.031 | -0.026
681 | 0.01 | 0.007 | 0.007 | -0.03 | -0.025
682 | 0.012 | 0.009 | 0.009 | -0.028 | -0.023
683 | 0.013 | 0.01 | 0.011 | -0.027 | -0.022
684 | 0.015 | 0.012 | 0.012 | -0.025 | -0.021
685 | 0.016 | 0.013 | 0.013 | -0.024 | -0.02
686 | 0.018 | 0.014 | 0.015 | -0.023 | -0.019
687 | 0.019 | 0.016 | 0.016 | -0.022 | -0.018
688 | 0.021 | 0.017 | 0.017 | -0.02 | -0.017
689 | 0.022 | 0.018 | 0.018 | -0.019 | -0.016
690 | 0.023 | 0.019 | 0.019 | -0.018 | -0.015
691 | 0.024 | 0.02 | 0.02 | -0.017 | -0.015
692 | 0.025 | 0.021 | 0.021 | -0.016 | -0.014
693 | 0.026 | 0.022 | 0.022 | -0.016 | -0.013
694 | 0.027 | 0.023 | 0.023 | -0.015 | -0.012
695 | 0.028 | 0.024 | 0.024 | -0.014 | -0.012
696 | 0.029 | 0.025 | 0.025 | -0.013 | -0.011
697 | 0.03 | 0.025 | 0.025 | -0.013 | -0.01
698 | 0.031 | 0.026 | 0.026 | -0.012 | -0.01
699 | 0.031 | 0.027 | 0.027 | -0.011 | -0.009
700 | 0.032 | 0.027 | 0.027 | -0.011 | -0.009

## MO dye removal by AgNPs -K
Wavelength | 0 min | 30 mins | 60 mins | 90 mins | 120 mins
nm
400 | 2.009 | 1.996 | 1.944 | 1.817 | 1.703
401 | 2.047 | 2.031 | 1.978 | 1.851 | 1.735
402 | 2.084 | 2.07 | 2.016 | 1.886 | 1.762
403 | 2.12 | 2.101 | 2.047 | 1.913 | 1.792
404 | 2.149 | 2.13 | 2.079 | 1.941 | 1.817
405 | 2.185 | 2.164 | 2.107 | 1.976 | 1.849
406 | 2.22 | 2.196 | 2.145 | 2.006 | 1.878
407 | 2.246 | 2.228 | 2.174 | 2.034 | 1.901
408 | 2.287 | 2.262 | 2.21 | 2.056 | 1.93
409 | 2.312 | 2.294 | 2.231 | 2.09 | 1.956
410 | 2.336 | 2.319 | 2.26 | 2.115 | 1.98
411 | 2.375 | 2.351 | 2.289 | 2.141 | 2.006
412 | 2.397 | 2.377 | 2.326 | 2.163 | 2.033
413 | 2.434 | 2.413 | 2.342 | 2.194 | 2.054
414 | 2.457 | 2.437 | 2.386 | 2.221 | 2.081
415 | 2.488 | 2.458 | 2.402 | 2.247 | 2.101
416 | 2.517 | 2.497 | 2.432 | 2.272 | 2.124
417 | 2.52 | 2.513 | 2.439 | 2.292 | 2.143
418 | 2.554 | 2.531 | 2.473 | 2.313 | 2.168
419 | 2.584 | 2.557 | 2.502 | 2.34 | 2.193
420 | 2.625 | 2.578 | 2.513 | 2.365 | 2.211
421 | 2.629 | 2.603 | 2.548 | 2.384 | 2.23
422 | 2.669 | 2.639 | 2.565 | 2.411 | 2.257
423 | 2.686 | 2.658 | 2.58 | 2.431 | 2.278
424 | 2.712 | 2.676 | 2.622 | 2.453 | 2.299
425 | 2.734 | 2.708 | 2.649 | 2.465 | 2.315
426 | 2.75 | 2.737 | 2.661 | 2.494 | 2.344
427 | 2.783 | 2.765 | 2.681 | 2.518 | 2.362
428 | 2.818 | 2.787 | 2.706 | 2.543 | 2.382
429 | 2.819 | 2.804 | 2.742 | 2.557 | 2.403
430 | 2.851 | 2.831 | 2.752 | 2.577 | 2.418
431 | 2.873 | 2.855 | 2.773 | 2.596 | 2.443
432 | 2.906 | 2.881 | 2.798 | 2.619 | 2.457
433 | 2.948 | 2.91 | 2.817 | 2.651 | 2.479
434 | 2.953 | 2.925 | 2.826 | 2.665 | 2.498
435 | 2.976 | 2.946 | 2.861 | 2.694 | 2.52
436 | 2.973 | 2.969 | 2.881 | 2.701 | 2.537
437 | 3.002 | 2.965 | 2.882 | 2.72 | 2.555
438 | 3.026 | 2.995 | 2.937 | 2.751 | 2.583
439 | 3.05 | 3.014 | 2.955 | 2.758 | 2.593
440 | 3.077 | 3.044 | 2.973 | 2.769 | 2.601
441 | 3.089 | 3.079 | 2.982 | 2.795 | 2.623
442 | 3.112 | 3.098 | 2.997 | 2.825 | 2.644
443 | 3.121 | 3.113 | 3.025 | 2.823 | 2.669
444 | 3.147 | 3.13 | 3.033 | 2.861 | 2.677
445 | 3.175 | 3.156 | 3.065 | 2.877 | 2.699
446 | 3.187 | 3.149 | 3.087 | 2.906 | 2.711
447 | 3.229 | 3.192 | 3.103 | 2.912 | 2.728
448 | 3.25 | 3.199 | 3.144 | 2.935 | 2.749
449 | 3.268 | 3.174 | 3.148 | 2.963 | 2.763
450 | 3.266 | 3.222 | 3.147 | 2.958 | 2.775
451 | 3.295 | 3.222 | 3.162 | 2.966 | 2.792
452 | 3.304 | 3.27 | 3.184 | 2.985 | 2.812
453 | 3.313 | 3.26 | 3.197 | 2.995 | 2.83
454 | 3.336 | 3.289 | 3.241 | 3.008 | 2.819
455 | 3.35 | 3.328 | 3.209 | 3.019 | 2.839
456 | 3.346 | 3.318 | 3.247 | 3.035 | 2.849
457 | 3.371 | 3.324 | 3.236 | 3.055 | 2.86
458 | 3.36 | 3.312 | 3.255 | 3.053 | 2.869
459 | 3.366 | 3.343 | 3.278 | 3.061 | 2.871
460 | 3.387 | 3.301 | 3.287 | 3.054 | 2.882
461 | 3.387 | 3.358 | 3.256 | 3.075 | 2.884
462 | 3.373 | 3.348 | 3.296 | 3.054 | 2.893
463 | 3.394 | 3.347 | 3.281 | 3.079 | 2.88
464 | 3.38 | 3.354 | 3.278 | 3.085 | 2.883
465 | 3.38 | 3.364 | 3.271 | 3.067 | 2.892
466 | 3.398 | 3.347 | 3.26 | 3.073 | 2.887
467 | 3.367 | 3.343 | 3.291 | 3.07 | 2.878
468 | 3.398 | 3.333 | 3.254 | 3.054 | 2.875
469 | 3.361 | 3.326 | 3.249 | 3.06 | 2.873
470 | 3.357 | 3.315 | 3.228 | 3.036 | 2.863
471 | 3.336 | 3.307 | 3.241 | 3.026 | 2.84
472 | 3.33 | 3.273 | 3.191 | 3.01 | 2.83
473 | 3.309 | 3.287 | 3.196 | 2.99 | 2.806
474 | 3.285 | 3.238 | 3.179 | 2.987 | 2.805
475 | 3.269 | 3.226 | 3.174 | 2.962 | 2.783
476 | 3.261 | 3.217 | 3.149 | 2.948 | 2.77
477 | 3.239 | 3.203 | 3.129 | 2.927 | 2.752
478 | 3.226 | 3.173 | 3.099 | 2.907 | 2.721
479 | 3.176 | 3.158 | 3.077 | 2.883 | 2.704
480 | 3.157 | 3.119 | 3.042 | 2.865 | 2.676
481 | 3.123 | 3.098 | 3.015 | 2.823 | 2.65
482 | 3.084 | 3.052 | 2.972 | 2.799 | 2.626
483 | 3.063 | 3.027 | 2.95 | 2.764 | 2.591
484 | 3.016 | 2.98 | 2.915 | 2.726 | 2.568
485 | 2.983 | 2.95 | 2.882 | 2.696 | 2.534
486 | 2.947 | 2.913 | 2.843 | 2.664 | 2.501
487 | 2.908 | 2.873 | 2.806 | 2.626 | 2.465
488 | 2.861 | 2.83 | 2.77 | 2.592 | 2.431
489 | 2.823 | 2.784 | 2.724 | 2.553 | 2.395
490 | 2.78 | 2.745 | 2.679 | 2.507 | 2.356
491 | 2.739 | 2.7 | 2.638 | 2.464 | 2.317
492 | 2.681 | 2.651 | 2.591 | 2.424 | 2.277
493 | 2.635 | 2.605 | 2.543 | 2.381 | 2.234
494 | 2.587 | 2.554 | 2.496 | 2.335 | 2.191
495 | 2.536 | 2.5 | 2.442 | 2.288 | 2.146
496 | 2.484 | 2.449 | 2.395 | 2.241 | 2.101
497 | 2.433 | 2.401 | 2.342 | 2.193 | 2.058
498 | 2.373 | 2.344 | 2.29 | 2.14 | 2.01
499 | 2.32 | 2.291 | 2.236 | 2.09 | 1.963
500 | 2.258 | 2.232 | 2.179 | 2.036 | 1.913
501 | 2.202 | 2.175 | 2.123 | 1.985 | 1.863
502 | 2.143 | 2.116 | 2.067 | 1.933 | 1.813
503 | 2.09 | 2.061 | 2.014 | 1.882 | 1.765
504 | 2.03 | 2.002 | 1.957 | 1.83 | 1.715
505 | 1.97 | 1.944 | 1.899 | 1.775 | 1.665
506 | 1.912 | 1.889 | 1.844 | 1.724 | 1.618
507 | 1.853 | 1.831 | 1.787 | 1.67 | 1.568
508 | 1.793 | 1.774 | 1.731 | 1.618 | 1.518
509 | 1.737 | 1.718 | 1.676 | 1.566 | 1.469
510 | 1.681 | 1.662 | 1.624 | 1.517 | 1.422
511 | 1.623 | 1.606 | 1.569 | 1.466 | 1.373
512 | 1.567 | 1.549 | 1.514 | 1.414 | 1.324
513 | 1.513 | 1.497 | 1.462 | 1.366 | 1.28
514 | 1.456 | 1.442 | 1.407 | 1.314 | 1.233
515 | 1.401 | 1.388 | 1.354 | 1.264 | 1.186
516 | 1.351 | 1.339 | 1.305 | 1.219 | 1.143
517 | 1.297 | 1.286 | 1.254 | 1.171 | 1.098
518 | 1.246 | 1.236 | 1.205 | 1.126 | 1.055
519 | 1.196 | 1.184 | 1.157 | 1.08 | 1.011
520 | 1.148 | 1.137 | 1.111 | 1.037 | 0.97
521 | 1.099 | 1.089 | 1.064 | 0.993 | 0.929
522 | 1.05 | 1.042 | 1.016 | 0.949 | 0.888
523 | 1.005 | 0.999 | 0.973 | 0.908 | 0.851
524 | 0.96 | 0.955 | 0.93 | 0.868 | 0.813
525 | 0.915 | 0.911 | 0.887 | 0.828 | 0.775
526 | 0.872 | 0.869 | 0.846 | 0.789 | 0.739
527 | 0.831 | 0.828 | 0.807 | 0.753 | 0.703
528 | 0.792 | 0.788 | 0.769 | 0.717 | 0.669
529 | 0.753 | 0.75 | 0.731 | 0.682 | 0.637
530 | 0.716 | 0.714 | 0.695 | 0.648 | 0.606
531 | 0.679 | 0.679 | 0.66 | 0.615 | 0.575
532 | 0.644 | 0.645 | 0.626 | 0.583 | 0.545
533 | 0.611 | 0.613 | 0.595 | 0.554 | 0.517
534 | 0.579 | 0.581 | 0.564 | 0.525 | 0.49
535 | 0.548 | 0.55 | 0.534 | 0.497 | 0.463
536 | 0.518 | 0.52 | 0.506 | 0.47 | 0.438
537 | 0.489 | 0.491 | 0.478 | 0.444 | 0.413
538 | 0.463 | 0.465 | 0.452 | 0.42 | 0.39
539 | 0.437 | 0.439 | 0.427 | 0.396 | 0.369
540 | 0.411 | 0.415 | 0.402 | 0.373 | 0.347
541 | 0.388 | 0.393 | 0.38 | 0.352 | 0.328
542 | 0.366 | 0.371 | 0.358 | 0.332 | 0.309
543 | 0.343 | 0.348 | 0.336 | 0.312 | 0.289
544 | 0.323 | 0.328 | 0.317 | 0.294 | 0.271
545 | 0.303 | 0.308 | 0.298 | 0.276 | 0.254
546 | 0.285 | 0.29 | 0.28 | 0.259 | 0.239
547 | 0.267 | 0.272 | 0.263 | 0.243 | 0.224
548 | 0.25 | 0.256 | 0.247 | 0.228 | 0.21
549 | 0.234 | 0.24 | 0.231 | 0.213 | 0.196
550 | 0.218 | 0.225 | 0.216 | 0.199 | 0.182
551 | 0.204 | 0.211 | 0.202 | 0.186 | 0.17
552 | 0.191 | 0.197 | 0.189 | 0.174 | 0.159
553 | 0.178 | 0.185 | 0.177 | 0.162 | 0.148
554 | 0.167 | 0.173 | 0.166 | 0.152 | 0.138
555 | 0.156 | 0.162 | 0.155 | 0.141 | 0.128
556 | 0.146 | 0.152 | 0.145 | 0.132 | 0.119
557 | 0.137 | 0.143 | 0.135 | 0.124 | 0.111
558 | 0.128 | 0.134 | 0.127 | 0.115 | 0.104
559 | 0.119 | 0.126 | 0.119 | 0.108 | 0.096
560 | 0.112 | 0.118 | 0.111 | 0.101 | 0.09
561 | 0.105 | 0.111 | 0.104 | 0.094 | 0.083
562 | 0.098 | 0.104 | 0.097 | 0.088 | 0.077
563 | 0.092 | 0.097 | 0.091 | 0.082 | 0.072
564 | 0.086 | 0.092 | 0.085 | 0.076 | 0.067
565 | 0.081 | 0.086 | 0.08 | 0.071 | 0.062
566 | 0.076 | 0.081 | 0.075 | 0.066 | 0.057
567 | 0.071 | 0.076 | 0.07 | 0.062 | 0.053
568 | 0.067 | 0.072 | 0.066 | 0.058 | 0.049
569 | 0.063 | 0.067 | 0.061 | 0.054 | 0.045
570 | 0.059 | 0.064 | 0.058 | 0.05 | 0.042
571 | 0.056 | 0.06 | 0.054 | 0.047 | 0.039
572 | 0.053 | 0.057 | 0.051 | 0.044 | 0.036
573 | 0.05 | 0.053 | 0.048 | 0.041 | 0.033
574 | 0.047 | 0.051 | 0.045 | 0.038 | 0.031
575 | 0.045 | 0.048 | 0.042 | 0.036 | 0.028
576 | 0.042 | 0.045 | 0.04 | 0.033 | 0.026
577 | 0.04 | 0.043 | 0.037 | 0.031 | 0.024
578 | 0.038 | 0.041 | 0.035 | 0.029 | 0.022
579 | 0.036 | 0.039 | 0.033 | 0.027 | 0.02
580 | 0.035 | 0.037 | 0.031 | 0.025 | 0.018
581 | 0.033 | 0.035 | 0.029 | 0.023 | 0.016
582 | 0.031 | 0.033 | 0.028 | 0.022 | 0.015
583 | 0.03 | 0.031 | 0.026 | 0.02 | 0.013
584 | 0.029 | 0.03 | 0.025 | 0.019 | 0.012
585 | 0.028 | 0.029 | 0.023 | 0.017 | 0.011
586 | 0.026 | 0.027 | 0.022 | 0.016 | 0.009
587 | 0.025 | 0.026 | 0.021 | 0.015 | 0.008
588 | 0.024 | 0.025 | 0.02 | 0.014 | 0.007
589 | 0.024 | 0.024 | 0.018 | 0.013 | 0.006
590 | 0.023 | 0.022 | 0.017 | 0.012 | 0.005
591 | 0.022 | 0.022 | 0.016 | 0.011 | 0.004
592 | 0.021 | 0.02 | 0.015 | 0.01 | 0.003
593 | 0.02 | 0.019 | 0.014 | 0.009 | 0.002
594 | 0.02 | 0.019 | 0.013 | 0.008 | 0.001
595 | 0.019 | 0.018 | 0.012 | 0.007 | 0
596 | 0.018 | 0.017 | 0.012 | 0.006 | 0
597 | 0.018 | 0.016 | 0.011 | 0.005 | -0.001
598 | 0.017 | 0.015 | 0.01 | 0.005 | -0.002
599 | 0.016 | 0.014 | 0.009 | 0.004 | -0.002
600 | 0.016 | 0.014 | 0.008 | 0.003 | -0.003
601 | 0.016 | 0.013 | 0.008 | 0.003 | -0.004
602 | 0.015 | 0.012 | 0.007 | 0.002 | -0.004
603 | 0.015 | 0.012 | 0.007 | 0.001 | -0.005
604 | 0.014 | 0.011 | 0.006 | 0.001 | -0.005
605 | 0.014 | 0.011 | 0.006 | 0.001 | -0.006
606 | 0.014 | 0.01 | 0.005 | 0 | -0.006
607 | 0.013 | 0.01 | 0.005 | 0 | -0.006
608 | 0.013 | 0.01 | 0.005 | -0.001 | -0.007
609 | 0.013 | 0.01 | 0.004 | -0.001 | -0.007
610 | 0.013 | 0.009 | 0.004 | -0.001 | -0.007
611 | 0.013 | 0.009 | 0.004 | -0.001 | -0.007
612 | 0.013 | 0.009 | 0.004 | -0.001 | -0.007
613 | 0.013 | 0.009 | 0.004 | -0.001 | -0.007
614 | 0.013 | 0.009 | 0.004 | -0.001 | -0.007
615 | 0.013 | 0.009 | 0.004 | -0.001 | -0.007
616 | 0.013 | 0.009 | 0.004 | -0.001 | -0.007
617 | 0.013 | 0.009 | 0.004 | -0.001 | -0.007
618 | 0.013 | 0.01 | 0.004 | -0.001 | -0.007
619 | 0.013 | 0.01 | 0.004 | -0.001 | -0.007
620 | 0.013 | 0.01 | 0.005 | -0.001 | -0.006
621 | 0.013 | 0.01 | 0.005 | 0 | -0.006
622 | 0.014 | 0.01 | 0.005 | 0 | -0.006
623 | 0.014 | 0.011 | 0.005 | 0 | -0.006
624 | 0.014 | 0.011 | 0.006 | 0 | -0.006
625 | 0.014 | 0.011 | 0.006 | 0.001 | -0.005
626 | 0.014 | 0.011 | 0.006 | 0.001 | -0.005
627 | 0.014 | 0.012 | 0.006 | 0.001 | -0.005
628 | 0.014 | 0.012 | 0.007 | 0.001 | -0.005
629 | 0.015 | 0.012 | 0.007 | 0.001 | -0.004
630 | 0.015 | 0.012 | 0.007 | 0.002 | -0.004
631 | 0.015 | 0.012 | 0.007 | 0.002 | -0.004
632 | 0.015 | 0.012 | 0.007 | 0.002 | -0.004
633 | 0.015 | 0.012 | 0.007 | 0.002 | -0.004
634 | 0.015 | 0.012 | 0.007 | 0.002 | -0.004
635 | 0.015 | 0.012 | 0.007 | 0.002 | -0.004
636 | 0.015 | 0.012 | 0.007 | 0.002 | -0.004
637 | 0.014 | 0.012 | 0.007 | 0.001 | -0.004
638 | 0.014 | 0.012 | 0.006 | 0.001 | -0.004
639 | 0.014 | 0.012 | 0.006 | 0.001 | -0.004
640 | 0.014 | 0.011 | 0.006 | 0.001 | -0.005
641 | 0.013 | 0.011 | 0.005 | 0.001 | -0.005
642 | 0.013 | 0.011 | 0.005 | 0 | -0.005
643 | 0.013 | 0.01 | 0.005 | 0 | -0.006
644 | 0.013 | 0.01 | 0.004 | 0 | -0.006
645 | 0.012 | 0.009 | 0.004 | -0.001 | -0.006
646 | 0.012 | 0.009 | 0.003 | -0.001 | -0.007
647 | 0.011 | 0.009 | 0.003 | -0.002 | -0.007
648 | 0.011 | 0.008 | 0.002 | -0.002 | -0.008
649 | 0.011 | 0.008 | 0.002 | -0.003 | -0.008
650 | 0.01 | 0.007 | 0.001 | -0.003 | -0.009
651 | 0.01 | 0.007 | 0.001 | -0.004 | -0.009
652 | 0.01 | 0.006 | 0 | -0.004 | -0.01
653 | 0.009 | 0.006 | 0 | -0.004 | -0.01
654 | 0.009 | 0.005 | -0.001 | -0.005 | -0.01
655 | 0.008 | 0.005 | -0.001 | -0.005 | -0.011
656 | 0.008 | 0.004 | -0.001 | -0.006 | -0.011
657 | 0.008 | 0.004 | -0.002 | -0.006 | -0.012
658 | 0.007 | 0.004 | -0.002 | -0.006 | -0.012
659 | 0.007 | 0.003 | -0.002 | -0.007 | -0.012
660 | 0.007 | 0.003 | -0.002 | -0.007 | -0.012
661 | 0.007 | 0.003 | -0.003 | -0.007 | -0.012
662 | 0.006 | 0.003 | -0.003 | -0.007 | -0.013
663 | 0.006 | 0.002 | -0.003 | -0.007 | -0.013
664 | 0.006 | 0.002 | -0.003 | -0.008 | -0.013
665 | 0.006 | 0.002 | -0.003 | -0.007 | -0.013
666 | 0.006 | 0.003 | -0.002 | -0.007 | -0.012
667 | 0.007 | 0.003 | -0.002 | -0.007 | -0.012
668 | 0.007 | 0.003 | -0.001 | -0.006 | -0.011
669 | 0.008 | 0.004 | -0.001 | -0.006 | -0.011
670 | 0.008 | 0.005 | 0 | -0.005 | -0.01
671 | 0.009 | 0.006 | 0.001 | -0.004 | -0.009
672 | 0.01 | 0.007 | 0.002 | -0.003 | -0.008
673 | 0.01 | 0.008 | 0.004 | -0.001 | -0.006
674 | 0.012 | 0.01 | 0.005 | 0 | -0.005
675 | 0.013 | 0.011 | 0.006 | 0.001 | -0.004
676 | 0.014 | 0.013 | 0.008 | 0.003 | -0.002
677 | 0.015 | 0.015 | 0.01 | 0.005 | 0
678 | 0.016 | 0.016 | 0.012 | 0.006 | 0.001
679 | 0.018 | 0.018 | 0.013 | 0.008 | 0.003
680 | 0.019 | 0.02 | 0.015 | 0.01 | 0.005
681 | 0.02 | 0.022 | 0.017 | 0.012 | 0.007
682 | 0.021 | 0.024 | 0.019 | 0.014 | 0.008
683 | 0.023 | 0.025 | 0.021 | 0.015 | 0.01
684 | 0.024 | 0.027 | 0.022 | 0.017 | 0.012
685 | 0.025 | 0.028 | 0.024 | 0.018 | 0.013
686 | 0.026 | 0.03 | 0.026 | 0.02 | 0.015
687 | 0.027 | 0.031 | 0.027 | 0.021 | 0.016
688 | 0.028 | 0.033 | 0.028 | 0.023 | 0.018
689 | 0.029 | 0.034 | 0.03 | 0.024 | 0.019
690 | 0.03 | 0.035 | 0.031 | 0.025 | 0.02
691 | 0.031 | 0.037 | 0.032 | 0.026 | 0.021
692 | 0.031 | 0.038 | 0.033 | 0.027 | 0.022
693 | 0.032 | 0.039 | 0.034 | 0.028 | 0.023
694 | 0.033 | 0.04 | 0.035 | 0.029 | 0.024
695 | 0.033 | 0.041 | 0.036 | 0.03 | 0.025
696 | 0.034 | 0.041 | 0.037 | 0.031 | 0.026
697 | 0.034 | 0.042 | 0.038 | 0.032 | 0.027
698 | 0.035 | 0.043 | 0.039 | 0.033 | 0.028
699 | 0.035 | 0.044 | 0.039 | 0.033 | 0.028
700 | 0.036 | 0.044 | 0.04 | 0.034 | 0.029