## Sheet1
Raw data for preparation of the information presented in Tale 1
LS number (Replication) | Weight (g) | True volume (cm3) | Bulk volume (cm3) | True density (g/cm3) | Bulk density (g/cm3) | Porosity (%) | Specific surface area (m2/g)
Replication 1 | 1.7461 | 2.07 | 70.41 | 0.842 | 0.0248 | 61.2605 | 4.2903
Replication 2 | 1.6574 | 2.04 | 66.56 | 0.8125 | 0.0249 | 56.8125 | 4.354
Replication 3 | 1.695 | 2.05 | 70.33 | 0.825 | 0.0241 | 55.5318 | 4.0522
Replication 4 | 1.7771 | 2.08 | 69.42 | 0.8524 | 0.0256 | 48.207 | 4.4382
Replication 5 | 1.7528 | 2.08 | 72.43 | 0.8443 | 0.0242 | 54.1345 | 4.1842
Replication 6 | 1.5678 | 2 | 63.73 | 0.7826 | 0.0246 | 53.8654 | 3.9177
Replication 7 | 1.6931 | 2.05 | 67.45 | 0.8244 | 0.0251 | 54.862 | 4.1318
Replication 8 | 1.6215 | 2.03 | 66.45 | 0.8005 | 0.0244 | 52.828 | 4.4165
Replication 9 | 1.6246 | 2.03 | 66.31 | 0.8015 | 0.0245 | 55.0074 | 4.3557
Replication 10 | 1.658 | 2.04 | 67.4 | 0.8127 | 0.0246 | 53.3877 | 4.0176
Replication 11 | 1.6407 | 2.03 | 65.37 | 0.8069 | 0.0251 | 50.2611 | 4.4211
Replication 12 | 1.7259 | 2.07 | 66.9 | 0.8353 | 0.0258 | 58.4771 | 4.2597
Average | 1.68 | 2.0475 | 67.73 | 0.82001 | 0.024808 | 54.5529 | 4.2366
SD | 0.062683 | 0.024168 | 2.4561 | 0.0209 | 0.00052303 | 3.4434 | 0.17473