## Sheet1
| 62-33（S） |  |  |  | 17-24（L） |  |  |  | Xinhai 32（HL）
Traits | I | II | III | Mean | I | II | III | Mean | I | II | III | Mean
Boll weight (g) | 5.597 | 5.636 | 5.727 | 5.653333 | 5.835 | 5.86 | 5.825 | 5.84 | 2.685 | 2.493 | 2.789 | 2.655667
Lint percentage (%) | 39.39165 | 39.3745 | 39.78845 | 39.5182 | 39.7455 | 39.63823 | 39.24883 | 39.54418 | 30.41 | 30.67 | 30.23 | 30.43667
100 seed weight (g) | 18.7 | 17.9 | 19 | 18.53333 | 19 | 19.6 | 19.5 | 19.36667 | 19.7 | 19.3 | 19.2 | 19.4
Lint index (g) | 7.5 | 7.2 | 7.6 | 7.433333 | 7.3 | 7.5 | 7.7 | 7.5 | 6.1 | 6.1 | 6 | 6.066667
Seed index (g) | 11.2 | 10.7 | 11.4 | 11.1 | 11.7 | 12.1 | 11.8 | 11.86667 | 13.6 | 13.2 | 13.2 | 13.33333
Fiber length (mm) | 28.7 | 29.1 | 28.9 | 28.9 | 33.7 | 33.2 | 33.3 | 33.4 | 39.8 | 38.9 | 40.6 | 39.76667
Fiber uniformity ratio (%) | 87.2 | 87.3 | 87.8 | 87.43333 | 87.2 | 88.5 | 87.5 | 87.73333 | 90.2 | 90.1 | 90.1 | 90.13333
Micronaire (MIC) | 4.6 | 4.54 | 4.77 | 4.636667 | 4.55 | 4.41 | 4.68 | 4.546667 | 3.73 | 3.98 | 3.81 | 3.84
Fiber strength (cN/tex) | 31.6 | 31.7 | 31.2 | 31.5 | 37.4 | 37.8 | 38 | 37.73333 | 59.5 | 59.8 | 60.5 | 59.93333
Fiber elongation (%) | 7 | 7.1 | 7.1 | 7.066667 | 7.1 | 7 | 7 | 7.033333 | 7.7 | 7.7 | 7.6 | 7.666667
Oil content (%) | 28.3924843 | 28.5158961 | 28.3820097 | 28.43013 | 30.3996473 | 31.0767139 | 29.6816143 | 30.38599 | 35.9820219 | 34.8611565 | 35.199803 | 35.34766