## Sheet1
Code | Temp: Intra-canal medicament | 0= Ca(OH)2 | 1= Bi0-C temp | 2= no intra canal medicament | Material: | 1= Bio-C Repair | 0= MTA
No | temp | material | force N | force Mpa | radius | diameter | thickness | pushout
1 | 0 | 1 | 28.53 | 0.21 | 1.17355 | 2.3471 | 2.04 | 107.2342
2 | 0 | 1 | 3.76 | 0.3 | 1.07935 | 2.1587 | 2.01 | 12.80695
3 | 0 | 1 | 70.51 | 0.53 | 1.19955 | 2.3991 | 1.96 | 260.2704
4 | 0 | 1 | 64.35 | 0.48 | 1.08335 | 2.1667 | 1.97 | 215.6171
5 | 0 | 1 | 22 | 0.17 | 1.09765 | 2.1953 | 2.02 | 76.58391862
6 | 0 | 1 | 14.34 | 0.11 | 0.99195 | 1.9839 | 2.01 | 44.88845
7 | 0 | 1 | 15.25 | 0.11 | 1.7104 | 3.4208 | 2 | 81.902504
8 | 0 | 1 | 0.26 | 0 | 1.03635 | 2.0727 | 1.95 | 0.8249242365
9 | 0 | 1 | 33.18 | 0.25 | 1.2166 | 2.4332 | 1.98 | 125.4842
10 | 0 | 1 | 20.39 | 0.15 | 0.99025 | 1.9805 | 1.99 | 63.08336
11 | 0 | 1 | 16.94 | 0.13 | 1.70975 | 3.4195 | 2.04 | 92.76322
12 | 0 | 1 | 18.19 | 0.14 | 1.24525 | 2.4905 | 2 | 71.12444615
13 | 0 | 1 | 19.54 | 0.15 | 1.6026 | 3.2052 | 2.04 | 100.2951
14 | 0 | 1 | 6.33 | 0.05 | 1.33685 | 2.6737 | 1.97 | 26.17293
15 | 0 | 1 | 5.92 | 0.04 | 1.02035 | 2.0407 | 1.95 | 18.49291
16 | 0 | 1 | 39.34 | 0.3 | 0.9229 | 1.8458 | 2.02 | 115.1437
17 | 0 | 0 | 0.42 | 0 | 1.30695 | 2.6139 | 1.98 | 1.70637
18 | 0 | 0 | 2.56 | 0.02 | 0.99215 | 1.9843 | 2 | 7.97529856
19 | 0 | 0 | 59.86 | 0.45 | 0.9947 | 1.9894 | 1.96 | 183.2249
20 | 0 | 0 | 71.14 | 0.54 | 0.95975 | 1.9195 | 2.03 | 217.6044
21 | 0 | 0 | 0.23504 | 0.00177 | 1.34655 | 2.6931 | 1.99 | 0.9888194
22 | 0 | 0 | 1.51488 | 0.01141 | 1.06395 | 2.1279 | 2.02 | 5.111525
23 | 0 | 0 | 3.55 | 0.03 | 1.14935 | 2.2987 | 1.96 | 12.55557
24 | 0 | 0 | 0.23 | 0 | 0.9789 | 1.9578 | 2.01 | 0.7104963879
25 | 0 | 0 | 3.26 | 0.02 | 1.0626 | 2.1252 | 1.96 | 10.65965
26 | 0 | 0 | 2.21 | 0.02 | 0.92735 | 1.8547 | 2 | 6.43525259
27 | 0 | 0 | 2.54 | 0.02 | 1.27505 | 2.5501 | 2.01 | 10.22014
28 | 0 | 0 | 1.94 | 0.01 | 1.16295 | 2.3259 | 1.99 | 7.048805
29 | 0 | 0 | 2.13 | 0.02 | 1.20605 | 2.4121 | 1.98 | 7.985641
30 | 0 | 0 | 1.08 | 0.01 | 1.06255 | 2.1251 | 2.02 | 3.639353
31 | 0 | 0 | 1.53 | 0.01 | 1.11605 | 2.2321 | 1.95 | 5.227684
32 | 0 | 0 | 6.59 | 0.05 | 1.0499 | 2.0998 | 2.04 | 22.15966
33 | 2 | 1 | 11.19753 | 0.08436 | 1.01175 | 2.0235 | 1.99 | 35.39551
34 | 2 | 1 | 3.16205 | 0.02382 | 0.98015 | 1.9603 | 2.01 | 9.780408
35 | 2 | 1 | 23.86567 | 0.1798 | 1.23155 | 2.4631 | 2.02 | 93.21305
36 | 2 | 1 | 11.69259 | 0.08809 | 1.05995 | 2.1199 | 1.98 | 38.52662
37 | 2 | 1 | 40.92784 | 0.30835 | 1.1244 | 2.2488 | 1.99 | 143.778
38 | 2 | 1 | 3.70587 | 0.02792 | 1.0766 | 2.1532 | 2.02 | 12.65306
39 | 2 | 1 | 21.14145 | 0.15928 | 1.3937 | 2.7874 | 2.03 | 93.90739
40 | 2 | 1 | 7.05577 | 0.05316 | 0.9987 | 1.9974 | 1.99 | 22.01568
41 | 2 | 1 | 17.22604 | 0.12978 | 1.11305 | 2.2261 | 1.95 | 58.6995
42 | 2 | 1 | 18.64352 | 0.14046 | 0.99195 | 1.9839 | 2.04 | 59.23079
43 | 2 | 1 | 39.43812 | 0.29713 | 0.90875 | 1.8175 | 2.03 | 114.2237
44 | 2 | 1 | 30.32435 | 0.22846 | 0.89635 | 1.7927 | 2.01 | 85.77581
45 | 2 | 1 | 18.94 | 0.14 | 1.03785 | 2.0757 | 2.05 | 63.26567
46 | 2 | 1 | 43.57904 | 0.32832 | 0.93655 | 1.8731 | 1.95 | 124.9519
47 | 2 | 1 | 7.3501 | 0.05538 | 1.47645 | 2.9529 | 1.95 | 33.22357
48 | 2 | 1 | 15.53271 | 0.11702 | 0.9728 | 1.9456 | 1.96 | 46.49717
49 | 2 | 0 | 4.12631 | 0.03109 | 1.14295 | 2.2859 | 2.03 | 15.03089
50 | 2 | 0 | 0.66841 | 0.00504 | 0.93405 | 1.8681 | 2.02 | 1.979995
51 | 2 | 0 | 32.53642 | 0.24513 | 1.4019 | 2.8038 | 2.04 | 146.0887
52 | 2 | 0 | 2.92627 | 0.02205 | 0.9951 | 1.9902 | 1.99 | 9.097747
53 | 2 | 0 | 0.27759 | 0.00209 | 1.4573 | 2.9146 | 1.98 | 1.257528
54 | 2 | 0 | 1.24246 | 0.00936 | 1.0892 | 2.1784 | 1.95 | 4.143089
55 | 2 | 0 | 2.73331 | 0.02059 | 1.4857 | 2.9714 | 1.97 | 12.55989
56 | 2 | 0 | 5.3869 | 0.04058 | 0.9136 | 1.8272 | 2.01 | 15.53069
57 | 2 | 0 | 3.48496 | 0.02626 | 1.44465 | 2.8893 | 2.04 | 16.12465
58 | 2 | 0 | 16.92712 | 0.12753 | 0.98245 | 1.9649 | 2 | 52.21835
59 | 2 | 0 | 14.07821 | 0.10606 | 1.3158 | 2.6316 | 2.01 | 58.45653
60 | 2 | 0 | 15.98 | 0.12 | 1.2914 | 2.5828 | 1.98 | 64.15085
61 | 2 | 0 | 1.33 | 0.01 | 0.9991 | 1.9982 | 1.95 | 4.06813
62 | 2 | 0 | 15.51 | 0.12 | 0.9913 | 1.9826 | 2.03 | 49.00186
63 | 2 | 0 | 3.56 | 0.03 | 1.0179 | 2.0358 | 1.96 | 11.15092
64 | 2 | 0 | 3.75 | 0.03 | 0.94285 | 1.8857 | 2.02 | 11.21308
65 | 1 | 1 | 1.48594 | 0.01192 | 1.27065 | 2.5413 | 1.98 | 5.869378
66 | 1 | 1 | 0.87438 | 0.00701 | 1.05945 | 2.1189 | 2.04 | 2.966952
67 | 1 | 1 | 1.27024 | 0.01019 | 1.21365 | 2.4273 | 1.95 | 4.71969
68 | 1 | 1 | 0.29442 | 0.00236 | 1.08045 | 2.1609 | 1.96 | 0.9788761
69 | 1 | 1 | 2.32246 | 0.01863 | 1.25395 | 2.5079 | 1.96 | 8.961572
70 | 1 | 1 | 0.33603 | 0.00269 | 1.19455 | 2.3891 | 1.98 | 1.247806
71 | 1 | 1 | 0.62011 | 0.00497 | 1.0088 | 2.0176 | 1.99 | 1.954459
72 | 1 | 1 | 0.90076 | 0.00722 | 1.06195 | 2.1239 | 1.96 | 2.943533
73 | 1 | 1 | 1.42008 | 0.01139 | 1.0321 | 2.0642 | 1.97 | 4.533154
74 | 1 | 1 | 1.50643 | 0.01208 | 1.04255 | 2.0851 | 2.02 | 4.980774
75 | 1 | 1 | 0.50748 | 0.00407 | 1.10675 | 2.2135 | 2.05 | 1.807682
76 | 1 | 1 | 2.70253 | 0.02167 | 1.0297 | 2.0594 | 1.97 | 8.606907
77 | 1 | 1 | 0.49918 | 0.004 | 1.12915 | 2.2583 | 2.02 | 1.787557
78 | 1 | 1 | 1.4206 | 0.01139 | 0.9679 | 1.9358 | 1.99 | 4.295909
79 | 1 | 1 | 2.83314 | 0.02272 | 1.18375 | 2.3675 | 1.97 | 10.37275
80 | 1 | 1 | 1.5466 | 0.0124 | 1.0064 | 2.0128 | 1.99 | 4.862967
81 | 1 | 0 | 0.63441 | 0.00509 | 1.02195 | 2.0439 | 2.02 | 2.056131
82 | 1 | 0 | 0.34502 | 0.00277 | 0.96375 | 1.9275 | 2.04 | 1.064973
83 | 1 | 0 | 2.8205 | 0.02262 | 1.53105 | 3.0621 | 2.05 | 13.89853
84 | 1 | 0 | 0.56803 | 0.00456 | 1.2381 | 2.4762 | 1.98 | 2.18621
85 | 1 | 0 | 5.6456 | 0.04528 | 1.54655 | 3.0931 | 1.96 | 26.86766
86 | 1 | 0 | 0.46023 | 0.00369 | 1.04735 | 2.0947 | 2.02 | 1.528684
87 | 1 | 0 | 0.79222 | 0.00635 | 1.12795 | 2.2559 | 1.98 | 2.777797
88 | 1 | 0 | 0.3688 | 0.00296 | 0.99835 | 1.9967 | 2.03 | 1.173463
89 | 1 | 0 | 1.37743 | 0.01105 | 1.18615 | 2.3723 | 1.99 | 5.104602
90 | 1 | 0 | 2.25709 | 0.0181 | 1.0554 | 2.1108 | 1.97 | 7.367698
91 | 1 | 0 | 0.49713 | 0.00399 | 1.2596 | 2.5192 | 2.01 | 1.976052
92 | 1 | 0 | 0.41007 | 0.00329 | 0.9891 | 1.9782 | 2.04 | 1.299056
93 | 1 | 0 | 0.26325 | 0.00211 | 1.18825 | 2.3765 | 2.02 | 0.9920355
94 | 1 | 0 | 1.32606 | 0.01063 | 0.99925 | 1.9985 | 1.99 | 4.139902
95 | 1 | 0 | 0.31998 | 0.00257 | 1.0282 | 2.0564 | 1.98 | 1.02274
96 | 1 | 0 | 0.30711 | 0.00246 | 0.9294 | 1.8588 | 2.02 | 0.9052065