## pH
determination | BC | SS
1 | 7.71 | 7.32
2 | 7.69 | 7.33
3 | 7.73 | 7.34
average | 7.71 | 7.33
SD | 0.02 | 0.01

## EC
determination (µS/cm) | BC | SS
1 | 1.07 | 2.34
2 | 1.06 | 2.35
3 | 1.05 | 2.36
average | 1.06 | 2.35
SD | 0.01 | 0.01

## CEC
determination (cmol/kg) | BC | SS
1 | 55.65 | 122.59
2 | 58.34 | 116.93
3 | 53 | 116.47
average | 55.66333 | 118.6633
SD | 2.670025 | 3.408362

## Ctotal
determination (%) | BC | SS
1 | 38.56 | 31.45
2 | 38.62 | 31.57
3 | 38.5 | 31.51
average | 38.56 | 31.51
SD | 0.06 | 0.06

## Cinorg
determination (%) | BC | SS
1 | 1.72 | 2.62
2 | 1.79 | 2.72
3 | 1.67 | 2.62
average | 1.726667 | 2.653333
SD | 0.06027714 | 0.05773503

## Corg
determination (%) | BC | SS | determination | BC | SS
1 | 38.56 | 31.45 | 1 | 1.72 | 2.62
2 | 38.62 | 31.57 | 2 | 1.79 | 2.72
3 | 38.5 | 31.51 | 3 | 1.67 | 2.62
average | 38.56 | 31.51 | average | 1.726667 | 2.653333
SD | 0.06 | 0.06 | SD | 0.06027714 | 0.05773503
1 | 36.84 | 28.83
2 | 36.83 | 28.85
3 | 36.83 | 28.89
average | 36.83333 | 28.85667
SD | 0.005773503 | 0.0305505

## Ntotal
determination (%) | BC | SS
1 | 6.54 | 2.62
2 | 6.49 | 2.72
3 | 6.55 | 2.62
average | 6.526667 | 2.653333
SD | 0.0321455 | 0.05773503

## Htotal
determination (%) | BC | SS
1 | 1.87 | 6.71
2 | 1.89 | 6.81
3 | 1.9 | 6.76
average | 1.886667 | 6.76
SD | 0.01527525 | 0.05

## ash content
determination (%) | BC | SS
1 | 50.99 | 23.56
2 | 51.02 | 23.59
3 | 50.96 | 23.62
average | 50.99 | 23.59
SD | 0.03 | 0.03

## elemental analysis
determination (mg/kg) | BC | SS
As | <LOD | <LOD | LOD=1,00
Cd | <LOD | <LOD | LOD=1,00
Cr | 93 | 42
Cu | 295 | 158
Ni | 151 | 51
Pb | 32 | 15
Zn | 1656 | 593
Fe | 135000 | 107000
Hg | <LOD | 2.04 | LOD=2,00