## Elastic recovery(%)
|  | Concentration of chlorogenic acid(mg/L) |  |  | h1=20mm h0=20mm
|  | 10 | 15 | 20
the sample height (mm) | h2-1 | 19.73 | 19.68 | 19.99
| h2-2 | 19.72 | 19.71 | 19.98
| h2-3 | 19.76 | 19.67 | 19.98
| h2-4 | 19.83 | 19.64 | 19.97
| h2-5 | 19.72 | 19.66 | 19.94
Elastic recovery(%) | K1 | 98.65 | 98.4 | 99.95
| K2 | 98.6 | 98.55 | 99.9
| K3 | 98.8 | 98.35 | 99.9
| K4 | 99.15 | 98.2 | 99.85
| K5 | 98.6 | 98.3 | 99.7

## Strain-in-compression(%)
|  | Concentration of chlorogenic acid(mg/L) |  |  | h0=20mm
|  | 10 | 15 | 20
the sample height (mm) | h1-1 | 18.42 | 18.88 | 18.99
| h1-2 | 18.53 | 18.81 | 19.04
| h1-3 | 18.36 | 18.77 | 19.12
| h1-4 | 18.23 | 18.84 | 18.97
| h1-5 | 18.22 | 18.76 | 18.93
the sample height (mm) | h2-1 | 15.81 | 15.95 | 16.03
| h2-2 | 16 | 16.06 | 16.28
| h2-3 | 15.83 | 16.12 | 15.94
| h2-4 | 15.72 | 16.07 | 15.93
| h2-5 | 15.65 | 15.85 | 15.95
h1-h2 | ∆h1 | 2.61 | 2.93 | 2.96
| ∆h2 | 2.53 | 2.75 | 2.76
| ∆h3 | 2.53 | 2.65 | 3.18
| ∆h4 | 2.51 | 2.77 | 3.04
| ∆h5 | 2.57 | 2.91 | 2.98
Strain-in-compression(%) | E1 | 13.05 | 14.65 | 14.8
| E2 | 12.65 | 13.75 | 13.8
| E3 | 12.65 | 13.25 | 15.9
| E4 | 12.55 | 13.85 | 15.2
| E5 | 12.85 | 14.55 | 14.9

## Mobility(mm)
Concentration of chlorogenic acid(mg/L)
|  | 10 | 15 | 20
Mobility(mm) | M1 | 29.216 | 30.134 | 34.682
| M2 | 29.278 | 34.543 | 29.67
| M3 | 28.292 | 31.121 | 32.922
| M4 | 27.432 | 32.245 | 32.286
| M5 | 30.06 | 31.453 | 33.454

## Initial setting time(min+sec)
Concentration of chlorogenic acid(mg/L)
|  | 10 | 15 | 20
Initial setting time(min+sec) | T1 | 3'10'' | 5'20'' | 6'50''
| T2 | 3'10'' | 5'10'' | 6'40''
| T3 | 3'20'' | 5'20'' | 6'40''
| T4 | 3'20'' | 5'20'' | 6'40''
| T5 | 3'10'' | 5'20'' | 6'50''