## Sheet1
| Experiment |  |  | Theorical | Yield |  |  |  |  | Drug/STD Curve |  |  | Theorical | %EE |  |  |  |  | DLC |  |  | Theorical
| Tube 1 | Tube 2 | Tube 3 | mg | % | % | % | Avg | SD | Tube 1 | Tube 2 | Tube 3 | mg | % | % | % | Avg | SD | % | % | % |  | Avg | SD
Drug loaded PEG-b-PCL | 80.2 | 84.5 | 86.3 | 100 | 80.2 | 84.5 | 86.3 | 83.66667 | 3.13422 | 1.5 | 2 | 1.9 | 10 | 15 | 20 | 19 | 18 | 2.645751 | 1.870324 | 2.366864 | 2.201622 | 10 | 2.14627 | 0.2528553
Drug loaded Niosome | 30 | 33.4 | 34.2 | 30.652 | 81.08108 | 90.27027 | 92.43243 | 87.92793 | 6.02729 | 6.3 | 6.8 | 6 | 10 | 63 | 68 | 60 | 63.66667 | 4.041452 | 21 | 20.35928 | 17.54386 | 32.6243 | 19.63438 | 1.838569
Drug loaded PEG-b-PCL and Niosome | 111 | 106.2 | 105.1 | 120.652 | 87.40157 | 83.62205 | 82.75591 | 84.59318 | 2.470401 | 7.8 | 8.2 | 7.9 | 10 | 78 | 82 | 79 | 79.66667 | 2.081666 | 7.027027 | 7.721281 | 7.516651 | 8.2883 | 7.421653 | 0.3567429
Characterization and distribution of niosomes containing ursolic acid coated with chitosan layer |  | mol ratio | g
Span60 g/l | 430.62 | 3 | 1291.9 | 1.670632 | 12.919
Chloresterol g/l | 386.65 | 2 | 773.3 | 1 | 7.733
PEG-b-PCL |  |  |  |  | 90
Drug |  |  |  |  | 10