## Cell inhbition (MIC)Trophozoite
Nanoparticles | Cell inhibition (%) at 24 h
AT
| 0.25 mg/mL |  |  | 0.125 mg/mL
| n1 | n2 | n3 | n1 | n2 | n3 | MIC = 90% Acanthamoeba inhibition
KRe-loaded PEG-b-PCL | 26 | 26.68 | 22.54 | 23.18 | 21.23 | 24.08 | RED denoted MIC value of each nanoparticles on the selected strain
KRe-loaded niosome | 100 | 100 | 100 | 19.77 | 15.48 | 18.32
KRe-loaded PEG-b-PCL and niosome | 89.54 | 85.62 | 89.45 | 35.72 | 38.45 | 34.92
Nanoparticles | Cell inhibition (%) at 24 h
AC5
| 1 mg/mL |  |  | 0.5 mg/mL
| n1 | n2 | n3 | n1 | n2 | n3
KRe-loaded PEG-b-PCL | 23.33 | 23.44 | 25.77 | 0.83 | 0.77 | 0.79
KRe-loaded niosome | 100 | 100 | 100 | 50.61 | 49.89 | 46.67
KRe-loaded PEG-b-PCL and niosome | 100 | 100 | 100 | 61.67 | 61.25 | 65.55
Nanoparticles | Cell inhibition (%) at 24 h
AP
| 1 mg/mL |  |  | 0.5 mg/mL
| n1 | n2 | n3 | n1 | n2 | n3
KRe-loaded PEG-b-PCL | 5 | 5.67 | 5.12 | 3 | 3.69 | 4.81
KRe-loaded niosome | 36.67 | 40 | 35.11 | 2.11 | 2.89 | 2.05
KRe-loaded PEG-b-PCL and niosome | 30.33 | 30.57 | 32.34 | 3.44 | 4.56 | 3.59
Nanoparticles | Cell inhibition (%) at 24 h
AC3
| 1 mg/mL |  |  | 0.5 mg/mL
| n1 | n2 | n3 | n1 | n2 | n3
KRe-loaded PEG-b-PCL | 76.77 | 75.67 | 79.51 | 65.78 | 67.71 | 68.98
KRe-loaded niosome | 54 | 54.78 | 57.09 | 70 | 76.23 | 71.97
KRe-loaded PEG-b-PCL and niosome | 43 | 44.55 | 43.09 | 48 | 49.84 | 50
The data showed replication in three indepent experiments (n1-n3)
AT; A. triangularis WU19001, AC3; A. castellanii ATCC30010, AC5; A. castellanii ATCC50739, AP; A. polyphaga ATCC30461

## Cell inhbiton (MIC) Cyst
Nanoparticles | Cell inhibition (%) at 24 h
AT
| 1 mg/mL |  |  | 0.5 mg/mL |  |  | MIC = 90% Acanthamoeba inhibition
| n1 | n2 | n3 | n1 | n2 | n3 | RED denoted MIC value of each nanoparticles on the selected strain
KRe-loaded PEG-b-PCL | 52 | 55 | 55.78 | 45.44 | 46.112 | 45.09
KRe-loaded niosome | 53.22 | 52.89 | 51.11 | 55.1 | 55.13 | 56.79
KRe-loaded PEG-b-PCL and niosome | 49.81 | 49.99 | 51.31 | 52 | 51.03 | 49.45
Nanoparticles | Cell inhibition (%) at 24 h
AC5
| 1 mg/mL |  |  | 0.5 mg/mL
| n1 | n2 | n3 | n1 | n2 | n3
KRe-loaded PEG-b-PCL | 50.26 | 51.11 | 52.3 | 55.01 | 56.97 | 56.22
KRe-loaded niosome | 50.11 | 55.71 | 54.32 | 52.55 | 52.03 | 53.05
KRe-loaded PEG-b-PCL and niosome | 44.87 | 43.23 | 48.74 | 48.99 | 47.89 | 47.65
Nanoparticles | Cell inhibition (%) at 24 h
AP
| 1 mg/mL |  |  | 0.5 mg/mL
| n1 | n2 | n3 | n1 | n2 | n3
KRe-loaded PEG-b-PCL | 65.99 | 67.11 | 66.53 | 60.11 | 62.44 | 62.09
KRe-loaded niosome | 45.89 | 45.65 | 44.69 | 44.44 | 46.07 | 46.12
KRe-loaded PEG-b-PCL and niosome | 45.66 | 44.89 | 48.39 | 44.23 | 46.71 | 45.38
Nanoparticles | Cell inhibition (%) at 24 h
AC3
| 1 mg/mL |  |  | 0.5 mg/mL
| n1 | n2 | n3 | n1 | n2 | n3
KRe-loaded PEG-b-PCL | 50 | 49.98 | 48.98 | 44.01 | 42.32 | 44.95
KRe-loaded niosome | 48.13 | 49.58 | 49.89 | 44.44 | 44.38 | 44.94
KRe-loaded PEG-b-PCL and niosome | 47.86 | 46.64 | 47.05 | 45.98 | 46.78 | 46.92
The data showed replication in three indepent experiments (n1-n3)
AT; A. triangularis WU19001, AC3; A. castellanii ATCC30010, AC5; A. castellanii ATCC50739, AP; A. polyphaga ATCC30461