## Sheet1
CONTROL GROUP
Sr. No. | Sample No. | Fracture Load(N)
1 | No. 1 | 413.45
2 | No. 2 | 462.36
3 | No. 3 | 469.12
4 | No. 4 | 436.78
5 | No. 5 | 401.67
6 | No. 6 | 475.23
7 | No. 7 | 438.9
8 | No. 8 | 352.5
9 | No. 9 | 425.01
10 | No. 10 | 439.87
| Average | 431.489

## Sheet2
GROUP I: 3 mm MTA apical plug
Sr. No. | Sample No. | Fracture Load(N)
1 | No. 1 | 791.04
2 | No. 2 | 718.76
3 | No. 3 | 783.44
4 | No. 4 | 844.17
5 | No. 5 | 805.36
6 | No. 6 | 810.93
7 | No. 7 | 824.7
8 | No. 8 | 794.83
9 | No. 9 | 746.28
10 | No. 10 | 629.22
| AVERAGE | 774.87

## Sheet3
GROUP II: 5 mm MTA apical plug
Sr. No. | Sample No. | Fracture Load(N)
1 | No. 1 | 746.19
2 | No. 2 | 861.81
3 | No. 3 | 858.72
4 | No. 4 | 813.32
5 | No. 5 | 723.88
6 | No. 6 | 624.45
7 | No. 7 | 721.34
8 | No. 8 | 710.69
9 | No.9 | 759.01
10 | No. 10 | 707.1
| AVERAGE | 752.65

## Sheet4
GROUP III: 3 mm Biodentine apical plug
Sr. No. | Sample No. | Fracture Load(N)
1 | No. 1 | 974.19
2 | No. 2 | 881.94
3 | No. 3 | 850.13
4 | No. 4 | 890.86
5 | No. 5 | 872.21
6 | No. 6 | 936.77
7 | No. 7 | 880.37
8 | No. 8 | 984.87
9 | No. 9 | 1027.92
10 | No. 10 | 883.24
| AVERAGE | 918.25

## Sheet5
GROUP IV: 5 MM Biodentine apical plug
Sr. No. | Sample No. | Fracture Load(N)
1 | No. 1 | 890.32
2 | No. 2 | 903.54
3 | No. 3 | 922.5
4 | No. 4 | 897.29
5 | No. 5 | 875.54
6 | No. 6 | 907.97
7 | No. 7 | 913.74
8 | No. 8 | 896.74
9 | No. 9 | 956.17
10 | No. 10 | 870.43
| AVERAGE | 903.42