## Fresh NPs 1 to 1
# | Z-Average size (d.nm) | PDI | PDI width (d.nm) | Zeta potential (mV)
1 | 235.76 | 0.1 | 124.69 | 10.56
2 | 245.3 | 0.12 | 120.4 | 10.634
3 | 235.6 | 0.095 | 120.4 | 10.956
4 | 267.2 | 0.33 | 130.3 | 10.79
5 | 245.8 | 0.2 | 123.5 | 11.45
Average | 245.932 | 0.169 | 123.858 | 10.878
SD | 12.87405 | 0.09939819 | 4.069253 | 0.354144

## Fresh NPs 2 to 1
# | Z-Average size (d.nm) | PDI | PDI width (d.nm) | Zeta potential (mV)
1 | 271 | 0.34 | 130.2 | 20.24
2 | 281.4 | 0.245 | 151.4 | 19.56
3 | 294.6 | 0.17 | 167.6 | 19.45
4 | 315.5 | 0.265 | 167.6 | 17.85
5 | 290.5 | 0.285 | 178.7 | 19.56
Average | 290.6 | 0.261 | 159.1 | 19.332
SD | 16.61942 | 0.0619879 | 18.8624 | 0.885816

## Fresh NPs 3 to 1
# | Z-Average size (d.nm) | PDI | PDI width (d.nm) | Zeta potential (mV)
1 | 367.5 | 0.247 | 176.4 | 31.56
2 | 345.2 | 0.254 | 169.4 | 30.459
3 | 313.2 | 0.343 | 178.4 | 30.238
4 | 354.3 | 0.229 | 189.2 | 30.734
5 | 367.5 | 0.242 | 217.5 | 31.343
Average | 349.54 | 0.263 | 186.18 | 30.8668
SD | 22.40096 | 0.04564537 | 18.89317 | 0.5671461

## Fresh NPs 4 to 1
# | Z-Average size (d.nm) | PDI | PDI width (d.nm) | Zeta potential (mV)
1 | 453.4 | 0.317 | 198.9 | 33.15
2 | 391.2 | 0.35 | 231.4 | 32.363
3 | 370.8 | 0.218 | 173 | 34.372
4 | 381.4 | 0.281 | 162.5 | 33.315
5 | 384.7 | 0.349 | 262.5 | 34.496
Average | 396.3 | 0.303 | 205.66 | 33.5392
SD | 32.76141 | 0.05529467 | 41.43818 | 0.8936178

## LyoS NPs 1 to 1
# | Z-Average size (d.nm) | PDI | PDI width (d.nm) | Zeta potential (mV)
1 | 271 | 0.356 | 134.3 | 11.23
2 | 281.4 | 0.345 | 145.3 | 11.34
3 | 230.5 | 0.201 | 156.5 | 11.356
4 | 234.4 | 0.324 | 160.1 | 10.436
5 | 213.2 | 0.135 | 145.3 | 10.785
Average | 246.1 | 0.2722 | 148.3 | 11.0294
SD | 28.8477 | 0.09861389 | 10.2528 | 0.404733

## LyoS NPs 2 to 1
# | Z-Average size (d.nm) | PDI | PDI width (d.nm) | Zeta potential (mV)
1 | 245.4 | 0.323 | 130.1 | 17.9
2 | 279.1 | 0.299 | 153.6 | 18.56
3 | 290.9 | 0.29 | 169.6 | 20.37
4 | 286.7 | 0.245 | 158.8 | 19.96
5 | 278.8 | 0.29 | 159.3 | 17.854
Average | 276.18 | 0.2894 | 154.28 | 18.9288
SD | 17.95932 | 0.0282542 | 14.70942 | 1.171545

## LyoS NPs 3 to 1
# | Z-Average size (d.nm) | PDI | PDI width (d.nm) | Zeta potential (mV)
1 | 340.6 | 0.242 | 201.4 | 30.834
2 | 329.7 | 0.267 | 215.8 | 31.523
3 | 367.5 | 0.331 | 210.4 | 30.463
4 | 379.9 | 0.346 | 220.1 | 31.34
5 | 355.5 | 0.298 | 232.2 | 30.621
Average | 354.64 | 0.2968 | 215.98 | 30.9562
SD | 20.14517 | 0.04325159 | 11.44343 | 0.4580128

## LyoS NPs 4 to 1
# | Z-Average size (d.nm) | PDI | PDI width (d.nm) | Zeta potential (mV)
1 | 399.1 | 0.268 | 248.4 | 34.03
2 | 390 | 0.312 | 250.3 | 33.56
3 | 382.5 | 0.296 | 238.5 | 32.98
4 | 339.4 | 0.355 | 233.8 | 33.45
5 | 406.3 | 0.375 | 265.5 | 34.12
Average | 383.46 | 0.3212 | 247.3 | 33.628
SD | 26.22619 | 0.04355112 | 12.25908 | 0.4636486

## LyoUs NPs 1 to 1
# | Z-Average size (d.nm) | PDI | PDI width (d.nm) | Zeta potential (mV)
1 | 453.4 | 0.356 | 263 | 11.331
2 | 456.4 | 0.345 | 267.2 | 12.443
3 | 435.5 | 0.38 | 252.8 | 11.464
4 | 438.4 | 0.334 | 243 | 11.342
5 | 413.2 | 0.354 | 244.4 | 11.434
Average | 439.38 | 0.3538 | 254.08 | 11.6028
SD | 17.23113 | 0.01703526 | 10.83753 | 0.4731772

## LyoUs NPs 2 to 1
# | Z-Average size (d.nm) | PDI | PDI width (d.nm) | Zeta potential (mV)
1 | 455.4 | 0.353 | 357 | 21.342
2 | 479.1 | 0.376 | 347.5 | 21.343
3 | 467.3 | 0.345 | 353.7 | 21.532
4 | 483.4 | 0.356 | 342.5 | 20.45
5 | 467.4 | 0.379 | 373.6 | 21.393
Average | 470.52 | 0.3618 | 354.86 | 21.212
SD | 11.04794 | 0.01492314 | 11.87489 | 0.432974

## LyoUs NPs 3 to 1
# | Z-Average size (d.nm) | PDI | PDI width (d.nm) | Zeta potential (mV)
1 | 534.7 | 0.445 | 558.4 | 31.231
2 | 546.5 | 0.446 | 530.5 | 33.34
3 | 566.7 | 0.459 | 556.9 | 32.654
4 | 534.9 | 0.46 | 545.2 | 33.45
5 | 553.5 | 0.45 | 556.5 | 33.695
Average | 547.26 | 0.452 | 549.5 | 32.874
SD | 13.49029 | 0.007106335 | 11.85812 | 0.9963461

## LyoUs NPs 4 to 1
# | Z-Average size (d.nm) | PDI | PDI width (d.nm) | Zeta potential (mV)
1 | 939.1 | 0.65 | 597 | 34.553
2 | 903 | 0.634 | 685 | 33.4849
3 | 882.5 | 0.623 | 685 | 34.5554
4 | 934.5 | 0.634 | 649 | 33.695
5 | 916.6 | 0.654 | 584 | 34.685
Average | 915.14 | 0.639 | 640 | 34.19466
SD | 23.25818 | 0.01276715 | 47.73887 | 0.559552