## 24 hours 1 to 1
# | Z-Average size (d.nm) | PDI | PDI width (d.nm) | Zeta potential (mV)
1 | 254.7 | 0.106 | 109.4 | 11.149
2 | 250.4 | 0.081 | 98.74 | 10.787
3 | 248.1 | 0.109 | 113 | 10.816
4 | 251.7 | 0.112 | 116.5 | 10.801
5 | 227 | 0.216 | 168.9 | 11.656
Average | 246.38 | 0.1248 | 121.308 | 11.0418
SD | 11.09311 | 0.05244712 | 27.42377 | 0.3750423

## 24 hours 2 to 1
# | Z-Average size (d.nm) | PDI | PDI width (d.nm) | Zeta potential (mV)
1 | 324.5 | 0.35 | 231.4 | 19.426
2 | 322.2 | 0.289 | 149.8 | 19.132
3 | 241.7 | 0.304 | 161.7 | 20.73
4 | 325.5 | 0.049 | 144.6 | 18.75
5 | 296.3 | 0.155 | 197.8 | 19.178
Average | 302.04 | 0.2294 | 177.06 | 19.4432
SD | 35.82985 | 0.1242389 | 36.79562 | 0.7589224

## 24 hours 3 to 1
# | Z-Average size (d.nm) | PDI | PDI width (d.nm) | Zeta potential (mV)
1 | 373.2 | 0.327 | 274 | 31.242
2 | 380.1 | 0.341 | 273 | 30.967
3 | 363.5 | 0.373 | 276 | 30.564
4 | 316.1 | 0.377 | 280 | 30.486
5 | 358.8 | 0.389 | 202.6 | 30.583
Average | 358.34 | 0.3614 | 261.12 | 30.7684
SD | 25.02685 | 0.02616868 | 32.82335 | 0.3238986

## 24 hours 4 to 1
# | Z-Average size (d.nm) | PDI | PDI width (d.nm) | Zeta potential (mV)
1 | 378.9 | 0.278 | 185.4 | 34.584
2 | 397.6 | 0.358 | 198.4 | 33.958
3 | 367.8 | 0.345 | 196.9 | 34.23
4 | 410.1 | 0.352 | 194.1 | 33.857
5 | 425.6 | 0.387 | 187.7 | 34.354
Average | 396 | 0.344 | 192.5 | 34.1966
SD | 23.26575 | 0.04020572 | 5.704823 | 0.2950539

## 48 hours 1 to 1
# | Z-Average size (d.nm) | PDI | PDI width (d.nm) | Zeta potential (mV)
1 | 271.6 | 0.22 | 127.3 | 11.348
2 | 279.5 | 0.221 | 131.3 | 11.563
3 | 267.4 | 0.109 | 127.2 | 10.816
4 | 268.7 | 0.232 | 129.5 | 10.801
5 | 265.9 | 0.228 | 127.1 | 11.656
Average | 270.62 | 0.202 | 128.48 | 11.2368
SD | 5.388599 | 0.05222547 | 1.866012 | 0.4066617

## 48 hours 2 to 1
# | Z-Average size (d.nm) | PDI | PDI width (d.nm) | Zeta potential (mV)
1 | 299.6 | 0.256 | 132.5 | 19.334
2 | 303.4 | 0.187 | 149.8 | 18.545
3 | 305.2 | 0.203 | 156.4 | 20.342
4 | 308.8 | 0.126 | 153.6 | 18.574
5 | 309.1 | 0.139 | 197.8 | 18.584
Average | 305.22 | 0.1822 | 158.02 | 19.0758
SD | 3.961313 | 0.05226567 | 24.10108 | 0.7818806

## 48 hours 3 to 1
# | Z-Average size (d.nm) | PDI | PDI width (d.nm) | Zeta potential (mV)
1 | 331.1 | 0.228 | 195.9 | 30.896
2 | 366.1 | 0.375 | 237.5 | 31.455
3 | 363.5 | 0.373 | 276 | 31.867
4 | 362.5 | 0.29 | 190.7 | 30.953
5 | 379.7 | 0.287 | 198.6 | 31.358
Average | 360.58 | 0.3106 | 219.74 | 31.3058
SD | 17.86986 | 0.06293886 | 36.53482 | 0.3975974

## 48 hours 4 to 1
# | Z-Average size (d.nm) | PDI | PDI width (d.nm) | Zeta potential (mV)
1 | 435.5 | 0.187 | 188.1 | 34.454
2 | 392.4 | 0.32 | 178.56 | 34.232
3 | 409.8 | 0.259 | 205.6 | 34.256
4 | 392.7 | 0.357 | 193.6 | 33.675
5 | 404.9 | 0.237 | 170.4 | 33.348
Average | 407.06 | 0.272 | 187.252 | 33.993
SD | 17.62195 | 0.06735726 | 13.57577 | 0.4625905

## 72 hours 1 to 1
# | Z-Average size (d.nm) | PDI | PDI width (d.nm) | Zeta potential (mV)
1 | 269.9 | 0.125 | 114.2 | 10.76
2 | 283.7 | 0.076 | 78.39 | 11.483
3 | 288 | 0.225 | 128.5 | 11.44
4 | 275.4 | 0.098 | 76.92 | 11.436
5 | 275.8 | 0.091 | 129.5 | 10.608
Average | 278.56 | 0.123 | 105.502 | 11.1454
SD | 7.21339 | 0.05972018 | 26.13646 | 0.4250127

## 72 hours 2 to 1
# | Z-Average size (d.nm) | PDI | PDI width (d.nm) | Zeta potential (mV)
1 | 302.6 | 0.216 | 213.2 | 19.834
2 | 309.2 | 0.188 | 204.3 | 18.956
3 | 310.5 | 0.231 | 154.4 | 19.798
4 | 317.8 | 0.267 | 178.6 | 20.23
5 | 305.5 | 0.243 | 154.9 | 20.134
Average | 309.12 | 0.229 | 181.08 | 19.7904
SD | 5.763419 | 0.02955503 | 27.26824 | 0.5023672

## 72 hours 3 to 1
# | Z-Average size (d.nm) | PDI | PDI width (d.nm) | Zeta potential (mV)
1 | 365.5 | 0.4 | 203 | 30.76
2 | 353.5 | 0.328 | 190.7 | 31.483
3 | 345.2 | 0.331 | 190.7 | 31.44
4 | 349.4 | 0.268 | 180.3 | 30.436
5 | 334.5 | 0.289 | 194.4 | 30.608
Average | 349.62 | 0.3232 | 191.82 | 30.9454
SD | 11.35152 | 0.05049455 | 8.168048 | 0.4851142

## 72 hours 4 to 1
# | Z-Average size (d.nm) | PDI | PDI width (d.nm) | Zeta potential (mV)
1 | 403.67 | 0.218 | 180 | 34.387
2 | 402.1 | 0.21 | 178.4 | 33.648
3 | 410.5 | 0.216 | 182.1 | 34.257
4 | 415.6 | 0.199 | 177.1 | 33.864
5 | 410.3 | 0.189 | 153.6 | 33.347
Average | 408.434 | 0.2064 | 174.24 | 33.9006
SD | 5.520804 | 0.01221884 | 11.68816 | 0.4287264