## 24 hours 1 to 1
# | Z-Average size (d.nm) | PDI | PDI width (d.nm) | Zeta potential (mV)
1 | 212.5 | 0.022 | 31.53 | 10.49
2 | 236.3 | 0.046 | 50.89 | 10.787
3 | 249.6 | 0.095 | 76.9 | 10.816
4 | 249.8 | 0.231 | 120.1 | 10.801
5 | 225.6 | 0.317 | 127 | 11.656
Average | 234.76 | 0.1422 | 81.284 | 10.91
SD | 16.03287 | 0.126857 | 41.87813 | 0.4383954

## 24 hours 2 to 1
# | Z-Average size (d.nm) | PDI | PDI width (d.nm) | Zeta potential (mV)
1 | 277.9 | 0.296 | 151.1 | 18.26
2 | 278.5 | 0.289 | 149.8 | 17.52
3 | 291.9 | 0.274 | 152.7 | 20.73
4 | 319.2 | 0.259 | 162.5 | 18.75
5 | 275.6 | 0.366 | 166.7 | 17.78
Average | 288.62 | 0.2968 | 156.56 | 18.608
SD | 18.25341 | 0.04122742 | 7.558307 | 1.276076

## 24 hours 3 to 1
# | Z-Average size (d.nm) | PDI | PDI width (d.nm) | Zeta potential (mV)
1 | 359.4 | 0.251 | 178.4 | 30.49
2 | 348.5 | 0.286 | 154.7 | 30.787
3 | 369 | 0.225 | 164.3 | 30.816
4 | 381 | 0.199 | 191.2 | 30.801
5 | 392.5 | 0.279 | 229.7 | 31.656
Average | 370.08 | 0.248 | 183.66 | 30.91
SD | 17.34091 | 0.03655133 | 29.23051 | 0.4383954

## 24 hours 4 to 1
# | Z-Average size (d.nm) | PDI | PDI width (d.nm) | Zeta potential (mV)
1 | 371.6 | 0.247 | 176.4 | 33.425
2 | 398.5 | 0.308 | 221.1 | 33.342
3 | 389.7 | 0.367 | 201.4 | 34.44
4 | 397.5 | 0.233 | 191.8 | 33.456
5 | 438.2 | 0.342 | 287.5 | 34.443
Average | 399.1 | 0.2994 | 215.64 | 33.8212
SD | 24.37386 | 0.05833781 | 43.31447 | 0.5677867

## 48 hours 1 to 1
# | Z-Average size (d.nm) | PDI | PDI width (d.nm) | Zeta potential (mV)
1 | 288.4 | 0.263 | 178 | 11.31
2 | 287.7 | 0.07 | 84.93 | 10.578
3 | 311.4 | 0.066 | 114.6 | 10.774
4 | 309.6 | 0.066 | 115.5 | 10.623
5 | 285.9 | 0.039 | 67.15 | 10.942
Average | 296.6 | 0.1008 | 112.036 | 10.8454
SD | 12.73754 | 0.09151339 | 42.188 | 0.2963306

## 48 hours 2 to 1
# | Z-Average size (d.nm) | PDI | PDI width (d.nm) | Zeta potential (mV)
1 | 326.3 | 0.239 | 161.7 | 21.36
2 | 323.3 | 0.217 | 151.9 | 21.28
3 | 309.6 | 0.679 | 298.8 | 18.26
4 | 303.9 | 0.21 | 138.1 | 19.1
5 | 305.8 | 0.133 | 102.6 | 21.25
Average | 313.78 | 0.2956 | 170.62 | 20.25
SD | 10.32168 | 0.2180271 | 75.07394 | 1.464206

## 48 hours 3 to 1
# | Z-Average size (d.nm) | PDI | PDI width (d.nm) | Zeta potential (mV)
1 | 408.5 | 0.792 | 912.6 | 30.794
2 | 376.5 | 0.449 | 386.5 | 30.226
3 | 402 | 0.181 | 171 | 31.19
4 | 367.4 | 0.135 | 150 | 31.05
5 | 394.4 | 0.14 | 222.6 | 30.88
Average | 389.76 | 0.3394 | 368.54 | 30.828
SD | 17.30847 | 0.2843806 | 317.9639 | 0.3696593

## 48 hours 4 to 1
# | Z-Average size (d.nm) | PDI | PDI width (d.nm) | Zeta potential (mV)
1 | 401.1 | 0.219 | 159.6 | 32.574
2 | 438.7 | 0.362 | 270.7 | 34.856
3 | 377.5 | 0.367 | 201.4 | 33.465
4 | 371.5 | 0.45 | 208.9 | 33.16
5 | 383.1 | 0.409 | 193.1 | 33.59
Average | 394.38 | 0.3614 | 206.74 | 33.529
SD | 27.13433 | 0.0872141 | 40.4113 | 0.8391859

## 72 hours 1 to 1
# | Z-Average size (d.nm) | PDI | PDI width (d.nm) | Zeta potential (mV)
1 | 310.6 | 0.258 | 146.4 | 11.411
2 | 306 | 0.253 | 144.6 | 12.425
3 | 302.6 | 0.246 | 154.5 | 10.342
4 | 301.2 | 0.328 | 188.9 | 10.44
5 | 281.7 | 0.33 | 164.2 | 12.456
Average | 300.42 | 0.283 | 159.72 | 11.4148
SD | 11.07438 | 0.04221374 | 18.0612 | 1.025396

## 72 hours 2 to 1
# | Z-Average size (d.nm) | PDI | PDI width (d.nm) | Zeta potential (mV)
1 | 307.3 | 0.342 | 190.9 | 22.46
2 | 322 | 0.231 | 155.5 | 22.34
3 | 327.4 | 0.241 | 152 | 20.12
4 | 311.3 | 0.221 | 142.9 | 20.83
5 | 310 | 0.278 | 161.2 | 20.931
Average | 315.6 | 0.2626 | 160.5 | 21.3362
SD | 8.644941 | 0.04933863 | 18.24596 | 1.021042

## 72 hours 3 to 1
# | Z-Average size (d.nm) | PDI | PDI width (d.nm) | Zeta potential (mV)
1 | 356.4 | 0.228 | 171.5 | 34.168
2 | 358.6 | 0.207 | 158.6 | 34.209
3 | 346.6 | 0.205 | 166.9 | 32.189
4 | 398.5 | 0.313 | 213.1 | 30.132
5 | 435 | 0.404 | 249.5 | 30.253
Average | 379.02 | 0.2714 | 191.92 | 32.1902
SD | 37.05715 | 0.08624558 | 38.46183 | 1.998511

## 72 hours 4 to 1
# | Z-Average size (d.nm) | PDI | PDI width (d.nm) | Zeta potential (mV)
1 | 389 | 0.228 | 189.9 | 32.534
2 | 398.5 | 0.218 | 207.7 | 33.467
3 | 389.6 | 0.329 | 236 | 32.78
4 | 409.3 | 0.356 | 205 | 33.567
5 | 402.4 | 0.287 | 189 | 34.452
Average | 397.76 | 0.2836 | 205.52 | 33.36
SD | 8.639618 | 0.06064075 | 19.04566 | 0.7525686