## Sayfa1
Fracture resistance values of immediate restorations after RCT
Sample number | Group I(Nanohybrid composite resin) | Group II(Flowable bulk-fill composite resin) | Group III(Polyethylene fiber+flowable bulk-fill composite)
1 | 734.804 | 734.804 | 734.804
2 | 822.786 | 622.372 | 1105.99
3 | 1366.09 | 1145.07 | 1034.93
4 | 773.068 | 679.843 | 1094.17
5 | 1039.3 | 402.204 | 1162.72
6 | 843.868 | 1343.93 | 806.507
7 | 883.52 | 623.82 | 1308.82
8 | 740.47 | 841.796 | 494.955
9 | 968.994 | 1028.54 | 959.85
10 | 1251.18 | 1297.89 | 978.01
MED | 942.408 | 884.2935 | 1002.8102
Fracture resistance values after delayed 3 months with thermo-mechanical aging
Sample number | Group IV(Nanohybrid composite resin) | Group V(Flowable bulk-fill composite resin) | Group VI(Polyethylene fiber+flowable bulk-fill composite)
1 | 540.403 | 415.237 | 682.972
2 | 567.044 | 441.594 | 556.188
3 | 614.553 | 1357.27 | 576.073
4 | 689.534 | 1258.28 | 838.7
5 | 922.407 | 1127.38 | 971.347
6 | 634.99 | 552.473 | 728.631
7 | 1265.18 | 1158.57 | 577.303
8 | 1082.32 | 1169.78 | 899.713
9 | 575.732 | 1356.49 | 1350.78
10 | 1251.732 | 800.102 | 752.05
MED | 814.424 | 963.718 | 793.3757