## Sheet1
flexural strength（MPa）
| conventional | Milled | 3D-printed
before thermal cycling | 52.36 | 87.75 | 90.69
before thermal cycling | 49.19 | 74.05 | 99.75
before thermal cycling | 38.14 | 88.61 | 90.48
before thermal cycling | 52.42 | 72.36 | 84.17
before thermal cycling | 53.22 | 70.7 | 94.48
before thermal cycling | 49.55 | 89.49 | 79.89
before thermal cycling | 39.54 | 59.57 | 68.13
before thermal cycling | 33.22 | 83.49 | 92.03
after thermal cycling | 38.2 | 85.68 | 18.47
after thermal cycling | 35.54 | 89.85 | 52.41
after thermal cycling | 40.15 | 88.46 | 13.47
after thermal cycling | 39.84 | 84.4 | 33.63
after thermal cycling | 37.15 | 88.31 | 27.03
after thermal cycling | 40.12 | 93.22 | 45.67
after thermal cycling | 35.18 | 89 | 31.31
after thermal cycling | 34.93 | 86.55 | 77.09
Vickers hardness（HV）
| conventional | Milled | 3D-printed
before thermal cycling | 14.5 | 22.6 | 17.2
before thermal cycling | 14.8 | 21.5 | 18.7
before thermal cycling | 15.2 | 20.1 | 16.3
before thermal cycling | 14.4 | 19.4 | 15.3
before thermal cycling | 14.9 | 19 | 18.5
before thermal cycling | 15.4 | 20.2 | 17.9
before thermal cycling | 14.7 | 20 | 17.8
before thermal cycling | 16 | 19.7 | 20.5
after thermal cycling | 17.4 | 18.4 | 16.1
after thermal cycling | 17.5 | 18.9 | 15.9
after thermal cycling | 16 | 19.6 | 16.3
after thermal cycling | 17.5 | 19 | 15.3
after thermal cycling | 18.6 | 19.2 | 14.4
after thermal cycling | 16.2 | 19.2 | 18.2
after thermal cycling | 16.9 | 18.9 | 12.8
after thermal cycling | 16.4 | 18.9 | 16.4
impact strength（KJ/m2）
| conventional | milled | 3D-printed
before thermal cycling | 3.6 | 12.7 | 4.3
before thermal cycling | 6.1 | 15.3 | 4.5
before thermal cycling | 5.7 | 8.9 | 5.4
before thermal cycling | 7.4 | 10.2 | 5.6
before thermal cycling | 5.4 | 12.8 | 4.3
before thermal cycling | 8.4 | 9.7 | 5
before thermal cycling | 7.3 | 8.4 | 4.5
before thermal cycling | 9.5 | 10.5 | 3
after thermal cycling | 11.7 | 6.2 | 2.3
after thermal cycling | 11.6 | 9 | 0.9
after thermal cycling | 4.6 | 11.2 | 2.1
after thermal cycling | 10.1 | 12.6 | 4.1
after thermal cycling | 5.8 | 13 | 4.9
after thermal cycling | 4.6 | 6.3 | 1.3
after thermal cycling | 8.9 | 11.3 | 0.1
after thermal cycling | 9.7 | 7.5 | 3.7