## Sayfa1
| (Koronal) | (Middle) | (Apical) | Mean |  |  | Sample1 | Sample2 | Sample3 | Sample4 | Sample5 | Sample6 | Sample7 | Sample8 | Sample9 | Sample10 | Mean
Gr1 | 1.87 | 1.77 | 1.81 | 1.8167 | Gr1 | Koronal | 1.9 | 1.8 | 2 | 1.8 | 1.9 | 2 | 1.7 | 1.9 | 2 | 1.7 | 1.87
Gr2 | 1.9 | 1.93 | 1.95 | 1.9267 |  | Middle | 1.7 | 1.8 | 1.9 | 1.7 | 1.8 | 1.9 | 1.8 | 1.6 | 1.7 | 1.8 | 1.77
Gr3 | 2.29 | 2.25 | 2.36 | 2.3 |  | Apical | 1.8 | 1.8 | 1.7 | 1.8 | 1.9 | 1.9 | 1.8 | 1.7 | 1.9 | 1.8 | 1.81
Gr4 | 2.54 | 2.64 | 2.75 | 2.6433 |  |  | Sample1 | Sample2 | Sample3 | Sample4 | Sample5 | Sample6 | Sample7 | Sample8 | Sample9 | Sample10 | Mean
Gr5 | 3.27 | 3.38 | 3.44 | 3.3633 | Gr2 | Koronal | 1.9 | 1.8 | 2 | 1.9 | 1.9 | 1.8 | 1.9 | 1.9 | 2 | 1.9 | 1.9
Gr6 | 3.84 | 3.93 | 3.91 | 3.8933 |  | Middle | 1.9 | 2 | 1.9 | 1.8 | 2 | 1.9 | 2 | 1.9 | 2.1 | 1.8 | 1.93
Gr7 | 4.15 | 4.17 | 4.29 | 4.2033 |  | Apical | 1.8 | 2.1 | 1.8 | 2 | 1.9 | 2.1 | 1.9 | 2 | 1.9 | 2 | 1.95
Gr8 | 4.66 | 4.7 | 4.61 | 4.6567 |  |  | Sample1 | Sample2 | Sample3 | Sample4 | Sample5 | Sample6 | Sample7 | Sample8 | Sample9 | Sample10 | Mean
[5 empty] | Gr3 | Koronal | 2.3 | 2.4 | 2.2 | 2.5 | 2.3 | 2.4 | 2.1 | 2.2 | 2.1 | 2.4 | 2.29
[6 empty] | Middle | 2.2 | 2.4 | 2.3 | 2.1 | 2.5 | 2.3 | 2.1 | 2.2 | 2.3 | 2.1 | 2.25
[6 empty] | Apical | 2.4 | 2.3 | 2.5 | 2.1 | 2.6 | 2.3 | 2.4 | 2.4 | 2.5 | 2.1 | 2.36
[7 empty] | Sample1 | Sample2 | Sample3 | Sample4 | Sample5 | Sample6 | Sample7 | Sample8 | Sample9 | Sample10 | Mean
[5 empty] | Gr4 | Koronal | 2.4 | 2.5 | 2.6 | 2.5 | 2.7 | 2.8 | 2.4 | 2.6 | 2.4 | 2.5 | 2.54
[6 empty] | Middle | 2.6 | 2.6 | 2.8 | 2.7 | 2.5 | 2.6 | 2.8 | 2.9 | 2.4 | 2.5 | 2.64
[6 empty] | Apical | 2.8 | 2.9 | 2.4 | 2.6 | 2.7 | 2.8 | 2.7 | 2.8 | 2.9 | 2.9 | 2.75
[7 empty] | Sample1 | Sample2 | Sample3 | Sample4 | Sample5 | Sample6 | Sample7 | Sample8 | Sample9 | Sample10 | Mean
[5 empty] | Gr5 | Koronal | 2.9 | 3.2 | 3.1 | 3.4 | 3.3 | 3.2 | 3.3 | 3.4 | 3.5 | 3.4 | 3.27
[6 empty] | Middle | 3.2 | 3.1 | 3.2 | 3.4 | 3.5 | 3.1 | 3.5 | 3.6 | 3.7 | 3.5 | 3.38
[6 empty] | Apical | 3.2 | 3.3 | 3.5 | 3.4 | 3.6 | 3.4 | 3.5 | 3.6 | 3.4 | 3.5 | 3.44
[7 empty] | Sample1 | Sample2 | Sample3 | Sample4 | Sample5 | Sample6 | Sample7 | Sample8 | Sample9 | Sample10 | Mean
[5 empty] | Gr6 | Koronal | 3.8 | 3.9 | 3.8 | 4.1 | 3.8 | 3.7 | 3.9 | 3.7 | 3.9 | 3.8 | 3.84
[6 empty] | Middle | 3.9 | 3.8 | 3.7 | 3.9 | 3.8 | 3.9 | 3.9 | 4.1 | 4.2 | 4.1 | 3.93
[6 empty] | Apical | 4.1 | 3.8 | 3.7 | 3.9 | 3.6 | 4.2 | 4.1 | 3.8 | 3.9 | 4 | 3.91
[7 empty] | Sample1 | Sample2 | Sample3 | Sample4 | Sample5 | Sample6 | Sample7 | Sample8 | Sample9 | Sample10 | Mean
[5 empty] | Gr7 | Koronal | 4.1 | 4 | 3.9 | 4.3 | 4.4 | 4.2 | 4.1 | 4.2 | 4.3 | 4 | 4.15
[6 empty] | Middle | 3.9 | 4.2 | 4.1 | 4 | 4.2 | 4.3 | 4.4 | 4.1 | 4.3 | 4.2 | 4.17
[6 empty] | Apical | 4.4 | 4.5 | 4.6 | 4.2 | 4.3 | 4.2 | 4.1 | 4.3 | 4.1 | 4.2 | 4.29
[7 empty] | Sample1 | Sample2 | Sample3 | Sample4 | Sample5 | Sample6 | Sample7 | Sample8 | Sample9 | Sample10 | Mean
[5 empty] | Gr8 | Koronal | 4.6 | 4.7 | 4.8 | 4.7 | 4.6 | 4.7 | 4.8 | 4.6 | 4.5 | 4.6 | 4.66
[6 empty] | Middle | 4.7 | 4.8 | 4,,7 | 4.8 | 4.9 | 4.8 | 4.6 | 4.4 | 4.7 | 4.6 | 4.7
[6 empty] | Apical | 4.8 | 4.5 | 4.6 | 4.5 | 4.8 | 4.3 | 4.5 | 4.8 | 4.6 | 4.7 | 4.61