## Sheet2
| Specimen number | First reading (Baseline) |  |  | Second reading (After 6days) |  |  | First | Third reading (After 12 days ) |  |  | Second | Fourth reading (After 18 days ) |  |  | Third
|  | L | a | b | L | a | b | ΔE*1 | L | a | b | ΔE*2 | L | a | b | ΔE*3
Material V
Coffee | VC1 | 56.85 | -2.87 | 0.6 | 55.88 | -2.07 | 5.07 | 4.6435 | 53.38 | -2.02 | 7.55 | 7.8145 | 52.81 | -2.38 | 8.57 | 8.9489
| VC2 | 56.54 | -2.87 | 0.28 | 53.25 | -2.06 | 4.95 | 5.769670701 | 50.52 | -1.68 | 9.87 | 11.3853 | 51.5 | -1.89 | 10.43 | 11.3747
| VC3 | 56.48 | -3.04 | 0.89 | 54.26 | -2.38 | 3.01 | 3.139808911 | 53.26 | -1.81 | 6.35 | 6.457 | 47.78 | -1.55 | 11.76 | 14.0024
| VC4 | 56.67 | -2.96 | 0.37 | 53.26 | -1.69 | 6.6 | 7.214838876 | 49.91 | -1.27 | 11.1 | 12.794 | 50.41 | -1.48 | 11.23 | 12.6221
| VC5 | 59.99 | -2.61 | 0.67 | 53.43 | -2.36 | 4.73 | 7.718788765 | 50.06 | -1.38 | 11.1 | 14.4535 | 50.74 | -1.78 | 10.01 | 13.1714
| VC6 | 56.07 | -3.36 | 1.07 | 54.11 | -2.6 | 4.81 | 4.290314674 | 50.96 | -2.25 | 9.99 | 10.3398 | 52.14 | -2.37 | 10.46 | 10.2273
| VC7 | 57.17 | -3.04 | 0.65 | 53.35 | -1.63 | 6.87 | 7.434305617 | 50.87 | -1.39 | 8.61 | 10.2847 | 48.09 | -0.87 | 12.76 | 15.2908
| VC8 | 57.45 | -2.74 | 0.09 | 54.07 | -1.9 | 5.1 | 6.101647319 | 53.69 | -1.4 | 6.76 | 7.7732 | 54.61 | -1.68 | 6.4 | 7.0004
| VC9 | 56.02 | -3 | 0.29 | 53.45 | -2.31 | 4.18 | 4.713077551 | 50 | -0.25 | 11.78 | 13.2598 | 49.96 | -1.08 | 13.23 | 14.4171
| VC10 | 57.52 | -2.94 | 0.39 | 53 | -2.25 | 5.44 | 6.812415137 | 51.7 | -2.1 | 6.89 | 8.7652 | 51.87 | -1.63 | 9.66 | 10.9705
Kambucha | VK1 | 59.16 | -2.8 | 0.38 | 57.69 | -2.8 | 5.86 | 5.673737745 | 56.9 | -2.87 | 6.6 | 6.6182 | 57.79 | -1.56 | 10.65 | 10.4349
| VK2 | 56.4 | -2.89 | -0.12 | 55.62 | -2.84 | 1.89 | 2.156617722 | 56.64 | -2.86 | 5.95 | 6.0748 | 55.69 | -3.17 | 6.13 | 6.2964
| VK3 | 56.89 | -2.73 | -0.03 | 58.37 | -2.9 | 3.71 | 4.025779428 | 57.82 | -2.86 | 5.49 | 5.5993 | 57.32 | -3.48 | 4.43 | 4.543
| VK4 | 56.72 | -3.07 | 0.23 | 56.5 | -3.61 | 4.09 | 3.903793027 | 57.32 | -3.66 | 5.12 | 4.9619 | 55.01 | -3.02 | 9.6 | 9.5249
| VK5 | 57.12 | -3.06 | 0.32 | 58.45 | -2.6 | 2.72 | 2.744831507 | 55.19 | -3.85 | 9.29 | 9.2092 | 55.55 | -3.91 | 8.18 | 8.0602
| VK6 | 56.1 | -3.28 | 1.06 | 57.7 | -3.03 | 6.57 | 5.743047971 | 55.41 | -4.78 | 13.7 | 12.7474 | 55.44 | -4.47 | 13.58 | 12.5937
| VK7 | 57.83 | -3.12 | 0.64 | 57.67 | -3.96 | 5.4 | 4.836196853 | 55.18 | -3.72 | 13.71 | 13.3494 | 53.05 | -2.75 | 13.97 | 14.166
| VK8 | 56.05 | -3.01 | 0.3 | 56.28 | -3.02 | 1.99 | 1.705608396 | 54.74 | -4.32 | 9 | 8.8951 | 55.48 | -4.31 | 9.13 | 8.9434
| VK9 | 57.29 | -2.94 | 0.33 | 58.34 | -3.72 | 4.89 | 4.743890808 | 56.38 | -3.57 | 7.66 | 7.4095 | 55.65 | -3.59 | 9.59 | 9.4265
| VK10 | 57.9 | -2.81 | -0.33 | 56.87 | -3.19 | 2.61 | 3.138295716 | 57.38 | -3.2 | 3.6 | 3.9834 | 56.41 | -3.03 | 2.8 | 3.4735
Turmeric | VT1 | 56.8 | -3.06 | 0.35 | 55.9 | -9.04 | 43.74 | 43.80938826 | 53.94 | -7.7 | 48.11 | 48.07 | 55.45 | -5.94 | 51.04 | 50.7897
| VT2 | 56.91 | -3.11 | 0.04 | 56.21 | -9.88 | 43.47 | 43.96007052 | 55.08 | -8.89 | 49.75 | 50.0784 | 55.66 | -9.01 | 51.59 | 51.9016
| VT3 | 57.28 | -2.82 | -0.06 | 59.06 | -11.6 | 42.91 | 43.89393694 | 55.64 | -9.02 | 36.57 | 37.1872 | 58.2 | -8.88 | 50.07 | 50.5033
| VT4 | 56.35 | -3.49 | 1.35 | 54.41 | -9.21 | 50.36 | 49.3808 | 54.49 | -7.6 | 50.57 | 49.4263 | 53.65 | -5.02 | 51.38 | 50.1262
| VT5 | 57.04 | -3.15 | 0.19 | 55.96 | -10.23 | 47.74 | 48.08633174 | 55.34 | -5.57 | 47.73 | 47.6319 | 53.91 | -3.56 | 51.43 | 51.3371
| VT6 | 56.27 | -3.17 | 0.52 | 55.73 | -11.93 | 42.41 | 42.79954789 | 56.5 | -10.54 | 40.97 | 41.1166 | 55.04 | -8.92 | 48.36 | 48.2
| VT7 | 56.56 | -2.92 | 0.11 | 57.69 | -10.44 | 43.94 | 44.48478616 | 53.85 | -7.34 | 47.5 | 47.6728 | 54.41 | -7.46 | 48.64 | 48.7893
| VT8 | 58.9 | -2.78 | 0.44 | 58.63 | -11.67 | 42.74 | 43.22493493 | 55.34 | -8.82 | 48.06 | 48.1334 | 55.73 | -6.54 | 52.44 | 52.232
| VT9 | 57.49 | -2.91 | 0.85 | 62.27 | -9.13 | 42.59 | 42.47074758 | 53.54 | -5.11 | 50.17 | 49.5268 | 51.76 | -5.38 | 50.15 | 49.6933
| VT10 | 57.17 | -3.4 | 1.02 | 56.54 | -12.61 | 45.72 | 45.64330181 | 54.13 | -4 | 50.32 | 49.3973 | 53.81 | -4.78 | 50.52 | 49.6331
Material T
Coffee | TC1 | 57.54 | -1.2 | 5.05 | 55.11 | -0.55 | 8.59 | 4.3427 | 53.78 | -0.56 | 10.51 | 6.6602 | 53.25 | -0.49 | 10.77 | 7.1852
| TC2 | 59.87 | -1.43 | 5.73 | 53.36 | -0.96 | 10.69 | 8.1977 | 51.39 | 0.06 | 15.94 | 13.3557 | 50.66 | 0.34 | 17.36 | 14.9403
| TC3 | 59.47 | -1.04 | 6.88 | 55.5 | -1.59 | 9.176 | 4.619 | 54.04 | -1.52 | 9.75 | 6.1605 | 53.69 | -1.39 | 12 | 7.7295
| TC4 | 57.06 | -1.09 | 4.84 | 53.52 | -0.59 | 9.68 | 6.0172 | 53.44 | -0.84 | 10.09 | 6.382 | 52.44 | -0.67 | 11.41 | 8.0427
| TC5 | 57.52 | -1.34 | 4.45 | 55.82 | -1.1 | 7.25 | 3.2844 | 54.36 | -0.81 | 8.52 | 5.1799 | 54.34 | -0.83 | 9.01 | 5.5827
| TC6 | 57.57 | -1.03 | 4.34 | 54.65 | -1.3 | 6.97 | 3.9391 | 55.2 | -0.99 | 7.83 | 4.2188 | 54.93 | -0.95 | 8.56 | 4.9784
| TC7 | 57.26 | -1.15 | 5.51 | 50.38 | -0.58 | 13.77 | 10.7651 | 49.62 | 0.06 | 15.79 | 12.8652 | 48.77 | 0.39 | 17.45 | 14.7314
| TC8 | 57.95 | -0.95 | 4.24 | 53.35 | -1.26 | 6.32 | 5.0579 | 45.83 | 1.61 | 17.99 | 18.507 | 44.97 | 1.62 | 18.47 | 19.4314
| TC9 | 57.46 | -1.09 | 5 | 55.31 | -0.78 | 8.95 | 4.5079 | 49.06 | 0.13 | 13.4 | 11.9419 | 48.85 | 0.65 | 16.5 | 14.471
| TC10 | 59.95 | -1.08 | 3.53 | 53.03 | -0.56 | 10.07 | 9.5356 | 54.19 | -0.34 | 10.2 | 8.8439 | 55.49 | -0.83 | 8.33 | 6.557
Kambucha | TK1 | 59.54 | -1.27 | 5.78 | 56.95 | -2.05 | 10.8 | 5.7024 | 57.24 | -1.9 | 14.17 | 8.7223 | 55.05 | -0.94 | 18.64 | 13.6253
| TK2 | 58.72 | -1.11 | 3.74 | 55.55 | -1.51 | 7.16 | 4.6803 | 57.36 | -1.45 | 6.78 | 3.3477 | 56.22 | -0.69 | 8.31 | 5.226
| TK3 | 59.78 | -1.09 | 2.94 | 55.62 | -0.82 | 6.75 | 5.6475 | 57.93 | -0.93 | 6.53 | 4.0418 | 58.7 | -0.75 | 6.37 | 3.612
| TK4 | 57.71 | -0.88 | 6.28 | 54.81 | -1.22 | 15.41 | 9.5855 | 54.16 | -1.41 | 17.23 | 11.5233 | 51.3 | 0.04 | 21.77 | 16.7891
| TK5 | 57.88 | -1.16 | 4.54 | 54.64 | -1.56 | 11.31 | 7.516 | 55.18 | -1.6 | 11.71 | 7.6741 | 55.45 | -1.28 | 12.62 | 8.4383
| TK6 | 57.84 | -0.97 | 6.27 | 55.81 | -0.9 | 13.07 | 7.0969 | 54.39 | -0.96 | 14.69 | 9.0994 | 54.38 | -0.76 | 14.34 | 8.783
| TK7 | 56.54 | -1.11 | 5.16 | 54.17 | -1.22 | 10.81 | 6.1279 | 53.23 | -1.42 | 13.46 | 8.941 | 53.02 | -1.34 | 13.68 | 9.2214
| TK8 | 57.89 | -0.98 | 5.18 | 55.05 | -1.9 | 12.55 | 7.9517 | 53.97 | -1.66 | 17.47 | 12.9179 | 52.22 | -0.03 | 21.67 | 17.4634
| TK9 | 59.36 | -1.19 | 6.53 | 57.16 | -1.46 | 10.44 | 4.4946 | 56.4 | -1.59 | 12.64 | 6.801 | 55.82 | -1.41 | 13.58 | 7.8919
| TK10 | 59.16 | -1.08 | 3.4 | 56.3 | -0.9 | 6.46 | 4.1923 | 54.54 | -0.83 | 8.82 | 7.1262 | 54.55 | -0.88 | 8.24 | 6.6871
Turmeric | TT1 | 59.64 | -1.42 | 5.75 | 58.13 | -10.36 | 42.26 | 37.6189 | 57.61 | -8.81 | 37.41 | 32.5744 | 54.4 | -2.95 | 49.29 | 43.8809
| TT2 | 57.42 | -0.99 | 4.44 | 56.74 | -10.16 | 32.93 | 29.9371 | 53.96 | -3.95 | 50.22 | 46.0059 | 54.28 | -5.24 | 50.62 | 46.4813
| TT3 | 60.09 | -1.08 | 3 | 56.65 | -8.05 | 36.03 | 33.9322 | 54.7 | -5.7 | 48.51 | 46.0604 | 54.43 | -5.69 | 49.53 | 47.0991
| TT4 | 59.3 | -1.35 | 5.68 | 57.15 | -4.8 | 35.45 | 30.0463 | 56.37 | -4.87 | 43.28 | 37.8779 | 55.64 | -5.61 | 53.36 | 48.0096
| TT5 | 59.4 | -1.24 | 6.29 | 56.17 | -3.61 | 50 | 43.8932 | 54.23 | -4.41 | 56.46 | 50.5352 | 55.05 | -3.59 | 50.95 | 44.9328
| TT6 | 60.27 | -1.08 | 3.13 | 57.64 | -7.23 | 39.49 | 36.9701 | 54.37 | -4.49 | 49.32 | 46.69 | 54.22 | -7.22 | 43.67 | 41.4463
| TT7 | 57.15 | -1.17 | 4.89 | 56.18 | -9.97 | 38.93 | 35.1725 | 56.09 | -8.77 | 33.83 | 29.9401 | 54.65 | -5.72 | 49.37 | 44.7819
| TT8 | 59.25 | -1.27 | 6.02 | 57.63 | -7.81 | 28.66 | 23.6213 | 54.68 | -2.43 | 50.05 | 44.2817 | 54.94 | -4.39 | 50.24 | 44.539
| TT9 | 59.22 | -1.26 | 6.54 | 56.85 | -7.73 | 48.15 | 42.1767 | 53.17 | 1.36 | 52.76 | 46.6878 | 52.64 | 2.67 | 51.63 | 45.7367
| TT10 | 59.07 | -1.37 | 6.1 | 57.37 | -6.9 | 25.41 | 20.1581 | 55.69 | -7.77 | 50.03 | 44.5222 | 55.82 | -9.47 | 50.29 | 45.0436