## Contact time
| mg/L | mg/L |  | dry wt. | adsorbed (mg/g dry wt)
time | Ci | Ceq | adsorbed(Ci-Ceq) | g | (q)
0 | 30 | 16.95 | 13.05 | 0.5 | 2.61
10 | 30 | 0.765 | 29.235 | 0.5 | 5.847
20 | 30 | 0.367 | 29.633 | 0.5 | 5.9266
30 | 30 | 1 | 29 | 0.5 | 5.8
60 | 30 | 1.07 | 28.93 | 0.5 | 5.786
90 | 30 | 1.03 | 28.97 | 0.5 | 5.794
120 | 30 | 1.391 | 28.609 | 0.5 | 5.7218
150 | 30 | 1.737 | 28.263 | 0.5 | 5.6526
| time | % removal = Ci– Cf/Cix100
|  | (q) | R (%)
0
| 0 | 2.61 | 43.5
| 10 | 5.847 | 97.45
| 20 | 5.9266 | 98.77667
| 30 | 5.682 | 96.66667
| 60 | 5.786 | 96.43333
| 90 | 5.794 | 96.56667
| 120 | 5.7218 | 95.36333
| 150 | 5.6526 | 94.21

## Cd conc.
Cd conc.
| mg/L | mg/L | dry wt. |  | adsorbed (mg/g dry wt)
| Ci | Ceq | g |  | (q)
| 10 | 0.1158 | 0.5 |  | 1.97684
| 20 | 0.29 | 0.5 |  | 3.942
| 30 | 0.716 | 0.5 |  | 5.8568
| 40 | 1.08 | 0.5 |  | 7.784
| 50 | 2.977 | 0.5 |  | 9.4046
% removal = Ci– Cf/Cix100
| (q) | R (%)
0
10 | 1.97684 | 98.842
20 | 3.942 | 98.55
30 | 5.8568 | 97.61333
40 | 7.784 | 97.3
50 | 9.4046 | 94.046
| q | ln q |  | Ceq | ln ceq | (q) | Ceq/q
| 1.97684 | 0.6814996 |  | 0.1158 | -2.155891 | 1.97684 | 0.05857834
| 3.942 | 1.371688 |  | 0.29 | -1.237874 | 3.942 | 0.07356672
| 5.8568 | 1.767603 |  | 0.716 | -0.3340751 | 5.8568 | 0.1222511
| 7.784 | 2.05207 |  | 1.08 | 0.07696104 | 7.784 | 0.1387461
| 9.4046 | 2.241199 |  | 2.977 | 1.090916 | 9.4046 | 0.3165472
.
langmuir parameters
1/qmax= slope
qmax= 1/slope
qmax= 1/0.0197
[9 empty] | qmax = | 11.16071
| ln ceq | ln q
| -2.155891 | 0.6814996 | [6 empty] | intercept= 1/qmaxb
| -1.237874 | 1.371688
| -0.3340751 | 1.767603 | [6 empty] | 0.0621= 1/qmaxb
| 0.07696104 | 2.05207 | [6 empty] | b=1/11.1607*0.0491
| 1.090916 | 2.241199 | [5 empty] | b= | 1.000001
1/n= slope
n=1/slope
n=1/0.4856
2.059308
ln Kf = intercept
ln Kf= 1.8714
|  |  | Kf= | 6.497

## separation factor
b: langmuir constant
RL: separation factor
mg/L | RL= 1/(1+(1+bCi))
Ci
10 |  | 0.08333333
20 |  | 0.04545455
30 |  | 0.03125
40 |  | 0.02380952
50 |  | 0.01923077
RL = 0.019-0.083

## experimental design
Std order | mg/L | mg/L | dry wt. |  | % removal = Ci– Cf/Cix100
| Ci | Ceq | g
1 | 10 | 0.124 | 0.5 | 10 | 98.76
2 | 10 | 0.303 | 0.5 | 10 | 96.97
3 | 50 | 3.076 | 0.5 | 50 | 93.848
4 | 50 | 1.684 | 0.5 | 50 | 96.632
5 | 30 | 3.86 | 0.1 | 30 | 87.13333
6 | 30 | 5.535 | 0.1 | 30 | 81.55
7 | 30 | 1.4311 | 0.9 | 30 | 95.22967
8 | 30 | 2.8164 | 0.9 | 30 | 90.612
9 | 10 | 0.1653 | 0.1 | 10 | 98.347
10 | 50 | 8.975 | 0.1 | 50 | 82.05
11 | 10 | 0.567 | 0.9 | 10 | 94.33
12 | 50 | 0.65 | 0.9 | 50 | 98.7
13 | 30 | 0.157 | 0.5 | 30 | 99.47667
14 | 30 | 0.549 | 0.5 | 30 | 98.17
15 | 30 | 1.26 | 0.5 | 30 | 95.8

## Dubinin and Radushkevich
| Ceq | 1/Ceq | (1+1/Ceq) | ln(1+1/Ceq) | ɛ=8.3*298*ln(1+1/Ceq) | ɛ2 | ɛ2
| 0.1158 | 8.635579 | 9.635579 | 2.265462 | 5603.395 | 31398029.9 | 31398029.9
| 0.29 | 3.448276 | 4.448276 | 1.492517 | 3691.59 | 13627836.7 | 13627836.7
| 0.716 | 1.396648 | 2.396648 | 0.8740711 | 2161.927 | 4673928.353 | 4673928.353
| 1.08 | 0.9259259 | 1.925926 | 0.6554069 | 1621.083 | 2627910.092 | 2627910.092
| 2.977 | 0.3359086 | 1.335909 | 0.2896117 | 716.3255 | 513121.505 | 513121.505
[6 empty] | ɛ2 | ln q
[6 empty] | 31398029.9 | 0.6814996
[6 empty] | 13627836.7 | 1.371688
[6 empty] | 4673928.353 | 1.767603
[6 empty] | 2627910.092 | 2.05207
[6 empty] | 513121.505 | 2.241199
lnq0=intercept
lnq0=2.13
q0= 8.415
R=8.314 |  | T= 298
β= slope= 5x10-8
E =√(1/2*0.00000005
𝐸=√(1/2𝛽)¦

## first order
qeexp.
t | qt | qe | (qe-qt) | log (qe-qt)
0 | 2.61 | 5.9266 | 3.3166 | 0.5206931
10 | 5.847 | 5.9266 | 0.0796 | 0
20 | 5.9266 | 5.9266 | 0 | 0
30 | 5.8 | 5.9266 | 0.1266 | -0.8975663
60 | 5.786 | 5.9266 | 0.1406 | -0.8520147
90 | 5.794 | 5.9266 | 0.1326 | -0.8774565
y = m x + c
log (qe-qt) = -(k1/2.303) t + log qe
so, y = log (qe-qt) ; m=-(k1/2.303) ; x=t ; c=log qe
y=-0.0145x+0.156
log (qe-qt) = -(k1/2.303) t + log qe
(k1/2.303)=0.0145, so u will get k1= 0.033
k1= 0.033
slope= -k/2.303
intercept= log qe
intercept= log qe
0.156=log qe
[6 empty] | qecal. | qe= 1.432

## second order
| t | qt | t/qt
| 0 | 2.61 | 0
| 10 | 5.847 | 1.710279
| 20 | 5.9266 | 3.374616
| 30 | 5.8 | 5.172414
| 60 | 5.786 | 10.36986
| 90 | 5.794 | 15.53331
| 120 | 5.7218 | 20.97242
| 150 | 5.6526 | 26.53646
1/qe=slope
qecalc | qe=1/0.1763
5.67215
intercept=1/K2qe2
intercept=1/K2qe2
|  |  |  | 32.17 | =qe2 | 0.1176=1/K2*5.67215X2
K2=1/0.1176*32.17
K2= 0.264

## Intraparticle diffusion
|  |  | t | t0.5 | qt
|  |  | 0 | 0 | 2.61
|  |  | 10 | 5 | 5.847
|  |  | 20 | 10 | 5.9266
|  |  | 30 | 15 | 5.8
|  |  | 60 | 30 | 5.786
|  |  | 90 | 45 | 5.794
|  |  | 120 | 60 | 5.7218
|  |  | 150 | 75 | 5.6526
0 | 0 | 2.61
10 | 5 | 5.847 | R1=0.768
20 | 10 | 5.9266 | c1: intercept = 3.136
k1= slope= 0.3317
30 | 15 | 5.8
60 | 30 | 5.786 | R2=0.805
90 | 45 | 5.794 | c2: intercept = 5.858
120 | 60 | 5.7218 | k2= slope= 0.0024
150 | 75 | 5.6526

## Thermodynamic
|  | mg/L | mg/L |  |  | dry wt. |  | adsorbed (mg/g dry wt)
| oC | Ci | Ceq |  |  | g |  | (q)
| 25 | 30 | 2.35 |  |  | 0.5 |  | 5.53
| 35 | 30 | 1.993 |  |  | 0.5 |  | 5.6014
| 45 | 30 | 0.935 |  |  | 0.5 |  | 5.813
intercept = ΔS/R
slope= -ΔH/R
|  | K | lnK | [5 empty] | ΔS (kJ.mol-1)= intercept*R/1000
q | Ceq | q/Ceq | ln q/Ceq | ΔG=-RTlnKc | ΔG (kJ.mol-1) | T | 1/T | lnK |  | 0.1335221
5.53 | 2.35 | 2.353191 | 0.8557725 | -2116.668 | -2.116668 | 298 | 0.003355705 | 0.8557725 | ΔH (kJ. mol-1)= slope*R/1000
5.6014 | 1.993 | 2.810537 | 1.033376 | -2641.721 | -2.641721 | 308 | 0.003246753 | 1.033376 |  | 38.00653
5.813 | 0.935 | 6.217112 | 1.827306 | -4822.99 | -4.82299 | 318 | 0.003144654 | 1.827306
|  | R (%) | (q)
0
| 25 | 92.16667 | 5.53
| 35 | 93.35667 | 5.6014
| 45 | 96.88333 | 5.813

## Sewage
Electrical Conductivity (EC) (µs) | TDS (mg/L) |  | pH | Temperature
1 |  |  | 8.74 | 17
1001.5 | 640.96
mg/L | mg/L
Ci | Ceq
30 | 0.622
at pH: 6, contact time 90 min, 25 C, algal dose 0.5
% removal = Ci– Cf/Cix100
% removal = Ci– Cf/Cix100
97.92667