## Sheet1
| Group | distance between the crown and tooth 2D assessment (uM) | [6 empty] | distance between the crown groove and tooth |  |  | 3D cement volume measurements
|  | MARGIN | AXIAL | OCCLUSAL |  |  | AXIAL | MARGIN |  |  |  | IN mm3
|  | Area 1 | Area 2 | Area 3 | Area 4 | Area 5 | Area 6 | Area 7 | 1G | 2G | 3G | VOL
C-W/OG | A1 | 119.129 | 61.23 | 154.23 | 104.53 | 161.02 | 67.44 | 116.147 | 0 | 0 | 0 | 22.12
| A2 | 101.23 | 41.23 | 167.89 | 139.21 | 163.45 | 51.23 | 119.129 | 0 | 0 | 0 | 18.89
| A3 | 129.34 | 61.23 | 178.12 | 110.53 | 165.87 | 65.23 | 120.184 | 0 | 0 | 0 | 19.45
| A4 | 109.37 | 81.23 | 185.76 | 113.53 | 168.29 | 71.23 | 118.074 | 0 | 0 | 0 | 21.01
| A5 | 109.34 | 41.98 | 193.34 | 116.53 | 170.71 | 46.98 | 105.56 | 0 | 0 | 0 | 17.68
| A6 | 98.98 | 67.23 | 154.87 | 137.29 | 173.13 | 77.23 | 88.98 | 0 | 0 | 0 | 28.23
| A7 | 94.33 | 89.32 | 172.45 | 122.53 | 175.55 | 89.32 | 84.33 | 0 | 0 | 0 | 16.32
| A8 | 98.22 | 72.54 | 180.67 | 125.53 | 166.23 | 76.54 | 97.22 | 0 | 0 | 0 | 23.56
| A9 | 98.12 | 78.56 | 187.89 | 128.53 | 180.39 | 74.56 | 98.12 | 0 | 0 | 0 | 20.78
| A10 | 96.34 | 77.54 | 195.56 | 131.53 | 182.81 | 77.54 | 94.34 | 0 | 0 | 0 | 25.09
| A11 | 83.22 | 46.98 | 177.67 | 134.53 | 185.23 | 46.54 | 83.24 | 0 | 0 | 0 | 19.87
| A12 | 81.33 | 63.22 | 174.78 | 137.53 | 187.65 | 65.77 | 81.33 | 0 | 0 | 0 | 24.34
| A13 | 98.45 | 85.43 | 182.34 | 140.53 | 190.07 | 78.44 | 99.45 | 0 | 0 | 0 | 17.92
| A14 | 111.12 | 57.44 | 176.56 | 143.53 | 161.75 | 57.44 | 119.12 | 0 | 0 | 0 | 26.67
| A15 | 67.44 | 62.45 | 197.12 | 146.53 | 194.91 | 52.45 | 67.44 | 0 | 0 | 0 | 18.45
| A16 | 56.12 | 76.12 | 168.56 | 121.34 | 197.33 | 96.12 | 78.17 | 0 | 0 | 0 | 22.12
| A17 | 87.33 | 79.22 | 176.23 | 127.39 | 199.75 | 75.22 | 87.33 | 0 | 0 | 0 | 17.79
| A18 | 102.33 | 63.44 | 183.89 | 129.31 | 202.17 | 72.44 | 99.33 | 0 | 0 | 0 | 21.01
| A19 | 107.38 | 61.22 | 191.43 | 111.23 | 166.11 | 61.19 | 103.38 | 0 | 0 | 0 | 19.56
| A20 | 101.98 | 42.34 | 151.78 | 108.44 | 207.01 | 41.34 | 121.98 | 0 | 0 | 0 | 23.23
| A21 | 65.41 | 77.34 | 170.34 | 119.34 | 209.43 | 77.25 | 65.41 | 0 | 0 | 0 | 16.9
| A22 | 69.32 | 74.33 | 177.67 | 117.87 | 171.23 | 74.33 | 71.32 | 0 | 0 | 0 | 20.12
| A23 | 103.74 | 74.98 | 185.12 | 115.32 | 214.27 | 72.98 | 102.79 | 0 | 0 | 0 | 27.67
| A24 | 92.19 | 61.29 | 192.78 | 112.45 | 167.91 | 61.21 | 90.39 | 0 | 0 | 0 | 18.34
| A25 | 93.09 | 62.45 | 167.45 | 110.43 | 176.32 | 61.43 | 93.09 | 0 | 0 | 0 | 22.01
| A26 | 67.32 | 63.11 | 171.78 | 109.43 | 174.21 | 63.11 | 67.32 | 0 | 0 | 0 | 17.68
| A27 | 112.65 | 61.87 | 179.23 | 131.24 | 167.22 | 61.87 | 102.65 | 0 | 0 | 0 | 21.9
| A28 | 91.29 | 59.32 | 186.56 | 121.45 | 162.23 | 52.32 | 91.29 | 0 | 0 | 0 | 19.45
| A29 | 69.45 | 51.98 | 194.12 | 132.22 | 167.29 | 51.98 | 88.34 | 0 | 0 | 0 | 24.12
| A30 | 77.34 | 42.45 | 154.98 | 133.29 | 168.11 | 40.45 | 98.13 | 0 | 0 | 0 | 16.79
| AVERAGE | 93.09663 | 64.63567 | 177.7057 | 124.438 | 179.255 | 65.37267 | 95.11947 | 0 | 0 | 0 | 20.969
ZR+G | B1 | 130.34 | 100.32 | 181.33 | 185.11 | 195.34 | 100.57 | 129.34 | 118.12 | 199.12 | 189.12 | 21.66
| B2 | 134.87 | 91.22 | 192.76 | 180.34 | 190.21 | 91.47 | 128.33 | 100.89 | 181.89 | 171.89 | 22.89
| B3 | 131.27 | 102.76 | 203.54 | 182.56 | 191.87 | 105.99 | 126.33 | 102.45 | 183.45 | 173.45 | 23.45
| B4 | 129.42 | 103.67 | 194.32 | 216.78 | 216.45 | 98.92 | 130.44 | 115.01 | 196.01 | 186.01 | 25.01
| B5 | 133.67 | 104.61 | 181.22 | 199.89 | 189.56 | 104.88 | 125.91 | 97.68 | 178.68 | 168.68 | 21.68
| B6 | 135.66 | 105.54 | 176.89 | 204.67 | 194.78 | 101.79 | 131.54 | 108.23 | 189.23 | 179.23 | 19.92
| B7 | 128.97 | 106.63 | 207.87 | 212.12 | 192.33 | 119.88 | 124.93 | 96.32 | 198.88 | 167.32 | 20.32
| B8 | 136.76 | 131.22 | 198.28 | 227.34 | 217.12 | 128.47 | 132.94 | 109.56 | 190.56 | 180.56 | 19.92
| B9 | 132.56 | 98.32 | 180.91 | 198.45 | 188.67 | 94.57 | 123.75 | 100.78 | 181.78 | 171.78 | 24.78
| B10 | 137.05 | 95.55 | 191.14 | 183.56 | 203.89 | 91.78 | 133.45 | 112.09 | 193.09 | 183.09 | 29.09
| B11 | 126.09 | 100.65 | 177.66 | 220.67 | 190.44 | 90.9 | 122.55 | 94.87 | 175.87 | 165.87 | 21.87
| B12 | 138.02 | 131.33 | 202.34 | 205.78 | 215.23 | 121.58 | 134.32 | 107.34 | 188.34 | 178.34 | 18.67
| B13 | 127.01 | 102.87 | 213.12 | 181.89 | 211.98 | 112.64 | 121.41 | 112.73 | 198.77 | 161.92 | 19.92
| B14 | 139.05 | 103.87 | 204.34 | 195.23 | 196.76 | 113.64 | 135.91 | 115.67 | 197.67 | 187.67 | 19.92
| B15 | 125.55 | 104.43 | 215.27 | 183.34 | 189.01 | 97.2 | 120.98 | 97.45 | 179.45 | 169.45 | 18.77
| B16 | 140.12 | 105.69 | 206.26 | 191.45 | 184.23 | 125.46 | 136.94 | 108.12 | 190.12 | 180.12 | 19.65
| B17 | 124.67 | 106.91 | 177.66 | 194.56 | 192.88 | 136.68 | 119.93 | 111.76 | 173.79 | 163.79 | 20.79
| B18 | 141.76 | 107.73 | 181.21 | 187.67 | 217.67 | 127.5 | 137.91 | 103.01 | 185.01 | 175.01 | 24.01
| B19 | 123.06 | 132.22 | 179.67 | 201.44 | 188.22 | 112.22 | 118.31 | 112.81 | 176.56 | 166.56 | 22.56
| B20 | 142.99 | 109.94 | 210.76 | 173.89 | 193.54 | 130.21 | 138.37 | 106.23 | 188.23 | 178.23 | 27.23
| B21 | 122.17 | 100.87 | 221.32 | 197.23 | 190.09 | 131.13 | 132.54 | 116.99 | 187.99 | 161.9 | 19.9
| B22 | 143.92 | 94.22 | 198.77 | 185.34 | 195.78 | 124.48 | 139.76 | 101.12 | 183.12 | 173.12 | 23.12
| B23 | 121.34 | 89.33 | 173.54 | 201.45 | 192.43 | 139.59 | 116.44 | 112.67 | 194.67 | 184.67 | 19.92
| B24 | 144.77 | 98.44 | 214.77 | 197.56 | 217.22 | 118.7 | 140.92 | 95.34 | 177.34 | 167.34 | 21.34
| B25 | 120.67 | 92.12 | 225.88 | 198.67 | 188.77 | 92.38 | 115.64 | 107.01 | 189.01 | 179.01 | 18.65
| B26 | 145.78 | 105.52 | 178.99 | 183.78 | 193.98 | 105.78 | 141.71 | 90.68 | 172.68 | 162.68 | 20.68
| B27 | 119.56 | 106.51 | 175.55 | 170.89 | 190.53 | 106.77 | 114.45 | 102.9 | 184.9 | 174.9 | 24.9
| B28 | 146.34 | 95.21 | 218.19 | 185.12 | 205.32 | 115.47 | 142.51 | 114.77 | 193.76 | 165.45 | 22.45
| B29 | 118.03 | 92.72 | 171.55 | 181.23 | 191.07 | 92.98 | 113.37 | 105.12 | 187.12 | 177.12 | 18.51
| B30 | 147.29 | 109.38 | 193.16 | 206.34 | 196.86 | 109.64 | 143.57 | 101.33 | 197.72 | 160.79 | 19.79
| AVERAGE | 132.9587 | 104.3267 | 194.9423 | 194.4783 | 197.4077 | 111.4423 | 129.15 | 105.9683 | 187.1603 | 173.5023 | 21.71233
EMAX+G | C1 | 118.55 | 88 | 173.23 | 163.11 | 183.45 | 88.01 | 118.57 | 100.12 | 163.12 | 144.12 | 18.71
| C2 | 119.32 | 76.99 | 188.23 | 164.22 | 178.67 | 89.02 | 129.34 | 82.89 | 144.89 | 126.89 | 20.89
| C3 | 119.32 | 77 | 178.23 | 166.33 | 198.89 | 71.03 | 109.36 | 84.45 | 146.45 | 128.45 | 21.45
| C4 | 122.32 | 92.11 | 198.25 | 167.44 | 178.01 | 92.04 | 122.38 | 97.01 | 159.01 | 141.01 | 23.01
| C5 | 103.11 | 93 | 188.23 | 168.55 | 168.23 | 93.05 | 133.13 | 80.68 | 142.68 | 123.68 | 19.68
| C6 | 123.11 | 81.81 | 195.21 | 169.66 | 185.65 | 94.06 | 123.13 | 91.23 | 153.23 | 134.23 | 18.49
| C7 | 123.11 | 91.11 | 177.39 | 170.77 | 177.77 | 95.07 | 113.15 | 79.32 | 141.32 | 122.32 | 18.32
| C8 | 126.55 | 88.76 | 179.23 | 166.23 | 179.89 | 91.08 | 116.57 | 92.56 | 154.56 | 135.56 | 25.56
| C9 | 127.43 | 94.93 | 187.43 | 161.26 | 197.01 | 97.09 | 107.45 | 83.78 | 145.78 | 126.78 | 22.78
| C10 | 128.98 | 76.51 | 178.23 | 162.34 | 208.34 | 89.1 | 118.96 | 95.09 | 157.09 | 138.09 | 27.09
| C11 | 129.76 | 83.22 | 198.21 | 176.34 | 218.56 | 99.11 | 119.74 | 77.87 | 139.87 | 144.76 | 19.87
| C12 | 100.65 | 121 | 181.23 | 161.99 | 179.23 | 89.12 | 100.67 | 90.34 | 152.34 | 133.34 | 26.34
| C13 | 131.54 | 91.84 | 198.21 | 153.27 | 200.12 | 101.13 | 91.56 | 73.92 | 161.88 | 143.74 | 17.92
| C14 | 132.65 | 77.91 | 181.36 | 159.12 | 188.56 | 92.14 | 122.63 | 98.67 | 160.67 | 141.67 | 18.27
| C15 | 133.32 | 81.33 | 201 | 178.65 | 178.01 | 83.15 | 123.3 | 80.45 | 142.45 | 123.45 | 20.45
| C16 | 134.65 | 75.45 | 199.23 | 179.76 | 175.34 | 94.16 | 124.63 | 91.12 | 153.12 | 134.12 | 24.12
| C17 | 105.98 | 87.13 | 201.23 | 163.26 | 178.78 | 95.17 | 115.96 | 104.78 | 136.79 | 142.82 | 19.79
| C18 | 136.32 | 106 | 179.45 | 166.23 | 171.56 | 96.18 | 132.22 | 106.98 | 148.01 | 129.01 | 23.01
| C19 | 137.43 | 80.94 | 200.25 | 167.23 | 178.45 | 87.19 | 127.41 | 102.56 | 139.56 | 120.56 | 21.56
| C20 | 108.65 | 108 | 188.34 | 167.22 | 181.78 | 108.2 | 118.63 | 103.66 | 151.23 | 132.23 | 25.23
| C21 | 119.65 | 75.44 | 178.27 | 171.25 | 171.22 | 89.21 | 109.63 | 101.23 | 162.96 | 142.99 | 18.9
| C22 | 120.21 | 110 | 185.45 | 167.23 | 171.12 | 98.32 | 110.19 | 84.12 | 146.12 | 127.12 | 22.12
| C23 | 120.21 | 82.37 | 198.12 | 176.12 | 201.45 | 87.33 | 110.23 | 95.67 | 157.67 | 138.67 | 29.67
| C24 | 102.91 | 76.87 | 171.34 | 177.29 | 199.67 | 92.24 | 102.93 | 78.34 | 140.34 | 121.34 | 20.34
| C25 | 103.98 | 113 | 198.23 | 189.75 | 171.89 | 78.33 | 93.96 | 90.01 | 152.01 | 133.01 | 24.01
| C26 | 114.33 | 87.55 | 212 | 155.24 | 210.12 | 79.21 | 104.31 | 73.68 | 135.68 | 116.68 | 19.68
| C27 | 105.33 | 115 | 213 | 157.93 | 211.34 | 108.35 | 115.31 | 85.9 | 147.9 | 128.9 | 23.9
| C28 | 105.33 | 98.88 | 174.34 | 165.57 | 187.78 | 99.21 | 135.35 | 76.45 | 138.45 | 119.45 | 21.45
| C29 | 137.67 | 117 | 176.39 | 153.37 | 198.56 | 117.29 | 137.65 | 88.12 | 150.12 | 131.12 | 26.12
| C30 | 128.67 | 75.43 | 181.43 | 195.3 | 178.21 | 71.23 | 128.65 | 71.79 | 133.79 | 141.76 | 18.79
| AVERAGE | 120.7013 | 90.81933 | 188.6913 | 168.0677 | 186.922 | 92.194 | 117.2333 | 88.75967 | 148.6363 | 132.2623 | 21.91733
CON EMAX+G | D1 | 181.45 | 133.58 | 108.71 | 121.34 | 101.34 | 154.87 | 229.56 | 147.12 | 254.12 | 181.12 | 20.71
| D2 | 183.67 | 135.58 | 125.12 | 128.45 | 118.45 | 157.23 | 211.56 | 128.89 | 236.89 | 162.89 | 23.89
| D3 | 185.89 | 137.58 | 108.77 | 130.78 | 110.78 | 160.56 | 213.56 | 130.45 | 238.45 | 164.45 | 21,64
| D4 | 188.11 | 139.58 | 112.67 | 136.12 | 126.12 | 163.89 | 215.56 | 143.01 | 251.01 | 177.01 | 21.41
| D5 | 190.33 | 141.58 | 119.99 | 134.21 | 114.21 | 167.22 | 237.56 | 126.68 | 234.68 | 160.68 | 22.68
| D6 | 192.55 | 143.58 | 118.23 | 126.89 | 106.89 | 170.55 | 219.56 | 137.23 | 245.23 | 171.23 | 21.89
| D7 | 194.77 | 145.58 | 87.89 | 123.76 | 103.76 | 173.88 | 221.56 | 125.32 | 233.32 | 159.32 | 21.32
| D8 | 196.99 | 147.58 | 99.78 | 132.98 | 102.98 | 177.21 | 223.56 | 138.56 | 246.56 | 172.56 | 21.12
| D9 | 199.21 | 149.58 | 101.22 | 129.01 | 119.01 | 176.88 | 225.56 | 129.78 | 237.78 | 163.78 | 25.78
| D10 | 201.43 | 151.58 | 111.45 | 135.67 | 115.67 | 185.43 | 227.56 | 141.09 | 249.09 | 175.09 | 21.29
| D11 | 203.65 | 153.58 | 109.78 | 127.43 | 107.43 | 187.2 | 229.56 | 123.87 | 231.87 | 157.87 | 22.87
| D12 | 205.87 | 155.58 | 108.01 | 131.79 | 121.79 | 180.53 | 231.56 | 136.34 | 244.34 | 170.34 | 29.34
| D13 | 208.09 | 157.58 | 106.34 | 125.56 | 115.56 | 181.87 | 233.56 | 119.92 | 243.83 | 153.92 | 20.92
| D14 | 209.45 | 159.58 | 104.67 | 138.9 | 108.9 | 165.56 | 235.56 | 142.67 | 252.67 | 178.67 | 21.57
| D15 | 189.34 | 161.58 | 102.99 | 133.34 | 99.87 | 156.87 | 237.56 | 124.45 | 234.45 | 160.45 | 23.45
| D16 | 176.45 | 163.58 | 101.22 | 124.67 | 98.76 | 169.99 | 239.56 | 135.12 | 245.12 | 171.12 | 27.12
| D17 | 187.32 | 165.58 | 99.45 | 137.23 | 87.98 | 172.87 | 229.43 | 118.79 | 265.88 | 154.79 | 21.79
| D18 | 178.32 | 167.58 | 97.78 | 122.12 | 121.98 | 156.66 | 232.54 | 130.01 | 261.87 | 166.01 | 25.01
| D19 | 198.38 | 145.88 | 115.78 | 139.78 | 131.87 | 159.99 | 219.45 | 121.56 | 231.56 | 157.56 | 23.56
| D20 | 203.54 | 156.89 | 115.87 | 130.41 | 123.74 | 157.67 | 215.41 | 133.23 | 243.23 | 169.23 | 21.33
| D21 | 206.43 | 147.81 | 121.67 | 136.45 | 106.87 | 185.77 | 229.44 | 142.76 | 259.98 | 152.9 | 20.9
| D22 | 204.34 | 157.98 | 90.99 | 123.89 | 103.73 | 163.66 | 221.56 | 128.12 | 258.76 | 164.12 | 24.12
| D23 | 212.23 | 134.86 | 123.61 | 129.67 | 127.87 | 158.81 | 223.56 | 139.67 | 249.67 | 175.67 | 21.44
| D24 | 198.34 | 143.87 | 87.55 | 131.23 | 131.23 | 187.43 | 225.56 | 122.34 | 232.34 | 158.34 | 22.34
| D25 | 187.47 | 155.87 | 109.78 | 135.12 | 120.85 | 158.87 | 237.56 | 134.01 | 244.01 | 170.01 | 26.01
| D26 | 205.45 | 139.91 | 119.82 | 127.9 | 127.9 | 165.78 | 239.56 | 117.68 | 227.68 | 153.68 | 21.68
| D27 | 212.76 | 138.87 | 82.44 | 133.56 | 133.56 | 182.76 | 231.56 | 129.9 | 239.9 | 165.9 | 25.9
| D28 | 214.56 | 166.89 | 116.56 | 126.34 | 126.34 | 176.77 | 223.56 | 120.45 | 230.45 | 156.45 | 20.13
| D29 | 203.456 | 134.57 | 114.89 | 137.33 | 109.23 | 159.97 | 215.56 | 132.12 | 242.12 | 168.12 | 21.79
| D30 | 201.23 | 167.83 | 113.12 | 128.78 | 128.78 | 164.76 | 217.56 | 143.98 | 255.87 | 151.79 | 20.79
| AVERAGE | 197.3692 | 150.0557 | 107.8717 | 130.6903 | 115.115 | 169.3837 | 226.509 | 131.504 | 244.091 | 164.8357 | 22.83276