## Sayfa1
Groups (1-10) | Shear Bond Strength Values | Surface Roughness Values
Group1-1 | 22.45 | 0.473
Group1-2 | 18.32 | 0.482
Group1-3 | 18.23 | 0.554
Group1-4 | 12.34 | 0.782
Group1-5 | 18.34 | 0.738
Group1-6 | 21.32 | 0.743
Group1-7 | 16.23 | 0.637
Group1-8 | 15.45 | 0.587
Group1-9 | 12.26 | 0.583
Group1-10 | 13.34 | 0.431
Group 2-1 | 15.2 | 0.599
Group 2-2 | 16.3 | 0.669
Group 2-3 | 17.48 | 0.556
Group 2-4 | 17.65 | 0.531
Group 2-5 | 14.36 | 0.352
Group 2-6 | 19.53 | 0.518
Group 2-7 | 18.42 | 0.451
Group 2-8 | 17.43 | 0.388
Group 2-9 | 24.72 | 0.509
Group 2-10 | 18.67 | 0.543
Group 3-1 | 17.63 | 0.826
Group 3-2 | 23.04 | 0.98
Group 3-3 | 18.41 | 0.827
Group 3-4 | 15.44 | 0.678
Group 3-5 | 13.3 | 0.671
Group 3-6 | 23.25 | 0.974
Group 3-7 | 23.78 | 0.631
Group 3-8 | 20.92 | 1.003
Group 3-9 | 15.51 | 0.929
Group 3-10 | 18.77 | 0.785
Group 4-1 | 19.22 | 0.737
Group 4-2 | 28.54 | 1.017
Group 4-3 | 18.16 | 0.643
Group 4-4 | 27.67 | 0.705
Group 4-5 | 27.68 | 0.879
Group 4-6 | 31.32 | 0.754
Group 4-7 | 14.62 | 1.127
Group 4-8 | 22.48 | 1.114
Group 4-9 | 12.55 | 0.815
Group 4-10 | 25.01 | 0.659
Group 5-1 | 17.27 | 0.754
Group 5-2 | 15.56 | 0.661
Group 5-3 | 16.58 | 0.797
Group 5-4 | 28.2 | 1.024
Group 5-5 | 19.28 | 0.561
Group 5-6 | 25.74 | 0.341
Group 5-7 | 21.69 | 0.233
Group 5-8 | 13.77 | 0.308
Group 5-9 | 20.4 | 0.454
Group 5-10 | 34.35 | 0.704