## Data
Tooth number | Group | Attachment removal time (s) | Enamel loss (mm) |  | Ra_T0(µm) |  | Ra_T1(µm)
|  |  | Examiner1 | Examiner2 | Examiner1 | Examiner2 | Examiner1 | Examiner2
1 | 1 | 60 | 0.02 | 0.02 | 0.6954444 | 0.6868889 | 0.4693333 | 0.4693333
2 | 1 | 55 | 0.009 | 0.008 | 0.4704444 | 0.4595556 | 0.3864444 | 0.3883889
3 | 1 | 42 | 0.008 | 0.008 | 0.6464444 | 0.6538889 | 0.4818889 | 0.4807778
4 | 1 | 40 | 0.008 | 0.009 | 0.4063333 | 0.4128333 | 0.5851111 | 0.5843889
5 | 1 | 45 | 0.005 | 0.005 | 0.8198889 | 0.8211111 | 0.7856667 | 0.8005
6 | 1 | 40 | 0.014 | 0.013 | 0.7661111 | 0.7700556 | 0.6245556 | 0.6171111
7 | 1 | 43 | 0.009 | 0.009 | 0.6965556 | 0.6926111 | 0.3836667 | 0.3828333
8 | 1 | 41 | 0.012 | 0.014 | 0.4184444 | 0.4155556 | 0.5035556 | 0.5036111
9 | 1 | 51 | 0.015 | 0.015 | 0.3985556 | 0.4022778 | 0.5755556 | 0.5652778
10 | 1 | 42 | 0.007 | 0.006 | 0.4911111 | 0.4922222 | 0.6385556 | 0.6364444
11 | 2 | 45 | 0.023 | 0.023 | 0.5983333 | 0.592 | 0.5572222 | 0.5646111
12 | 2 | 36 | 0.027 | 0.026 | 0.7182222 | 0.7307778 | 0.7547778 | 0.7542222
13 | 2 | 56 | 0.02 | 0.021 | 1.071333 | 1.070167 | 0.3533333 | 0.3548333
14 | 2 | 53 | 0.01 | 0.01 | 0.5115556 | 0.5297778 | 0.4418889 | 0.4349444
15 | 2 | 38 | 0.015 | 0.013 | 0.7878889 | 0.7861111 | 0.4247778 | 0.4333889
16 | 2 | 35 | 0.007 | 0.007 | 0.7958889 | 0.8021111 | 0.4567778 | 0.4647222
17 | 2 | 38 | 0.014 | 0.013 | 0.7348889 | 0.7306111 | 0.7331111 | 0.7278889
18 | 2 | 54 | 0.008 | 0.007 | 0.8141111 | 0.8163889 | 0.5801111 | 0.5915556
19 | 2 | 45 | 0.013 | 0.014 | 0.8493333 | 0.8575 | 0.7227778 | 0.7262222
20 | 2 | 47 | 0.027 | 0.024 | 0.4201111 | 0.4232222 | 0.4122222 | 0.4064444
21 | 3 | 48 | 0.006 | 0.006 | 0.6885556 | 0.6902778 | 0.4235556 | 0.4232778
22 | 3 | 43 | 0.027 | 0.026 | 0.499 | 0.5046667 | 0.6782222 | 0.6816111
23 | 3 | 44 | 0.026 | 0.026 | 0.3738889 | 0.3719444 | 0.6736667 | 0.6725
24 | 3 | 43 | 0.008 | 0.007 | 0.9181111 | 0.9112222 | 0.4413333 | 0.439
25 | 3 | 46 | 0.024 | 0.025 | 0.8542222 | 0.8331111 | 0.5104444 | 0.5070556
26 | 3 | 50 | 0.007 | 0.007 | 0.4933333 | 0.495 | 0.4115556 | 0.4104444
27 | 3 | 57 | 0.008 | 0.006 | 0.4231111 | 0.4282222 | 0.5686667 | 0.567
28 | 3 | 50 | 0.025 | 0.028 | 0.4761111 | 0.4847222 | 0.4071111 | 0.4065556
29 | 3 | 55 | 0.019 | 0.019 | 0.4693333 | 0.4676667 | 0.8736667 | 0.8736667
30 | 3 | 60 | 0.038 | 0.018 | 0.5378889 | 0.5327778 | 0.6337778 | 0.6337222
31 | 4 | 64 | 0.02 | 0.019 | 0.7571111 | 0.7537222 | 0.6668889 | 0.6589444
32 | 4 | 75 | 0.012 | 0.012 | 0.7068889 | 0.7182778 | 0.4951111 | 0.4925556
33 | 4 | 54 | 0.014 | 0.013 | 0.4083333 | 0.4123333 | 0.5207778 | 0.5207222
34 | 4 | 77 | 0.03 | 0.01 | 0.4333333 | 0.4341667 | 0.3702222 | 0.3696111
35 | 4 | 65 | 0.015 | 0.014 | 0.5297778 | 0.5268889 | 0.6521111 | 0.6737222
36 | 4 | 70 | 0.022 | 0.022 | 0.5908889 | 0.5764444 | 0.411 | 0.4126667
37 | 4 | 67 | 0.012 | 0.012 | 0.5002222 | 0.4916111 | 0.6223333 | 0.635
38 | 4 | 70 | 0.04 | 0.01 | 0.6965556 | 0.7079444 | 0.4316667 | 0.4248333
39 | 4 | 64 | 0.009 | 0.008 | 0.6816667 | 0.7005 | 0.4096667 | 0.4035
40 | 4 | 55 | 0.009 | 0.007 | 0.4213333 | 0.4118333 | 0.5093333 | 0.5081667
41 | 5 | 64 | 0.039 | 0.039 | 0.4831111 | 0.4813889 | 0.5563333 | 0.5625
42 | 5 | 62 | 0.04 | 0.05 | 0.5995556 | 0.5924444 | 0.5433333 | 0.5303333
43 | 5 | 70 | 0.04 | 0.04 | 0.4566667 | 0.4526667 | 0.7023333 | 0.675
44 | 5 | 68 | 0.031 | 0.041 | 0.4144444 | 0.4195556 | 0.3762222 | 0.3756111
45 | 5 | 74 | 0.036 | 0.036 | 0.4345556 | 0.4262778 | 0.5755556 | 0.5806111
46 | 5 | 55 | 0.027 | 0.026 | 0.3993333 | 0.3906667 | 0.4796667 | 0.4881667
47 | 5 | 58 | 0.071 | 0.081 | 0.4276667 | 0.4468333 | 0.556 | 0.528
48 | 5 | 65 | 0.047 | 0.049 | 0.4842222 | 0.4819444 | 0.6041111 | 0.6120556
49 | 5 | 65 | 0.025 | 0.035 | 0.4933333 | 0.4813333 | 0.7308889 | 0.7302778
50 | 5 | 58 | 0.038 | 0.048 | 0.563 | 0.559 | 0.6395556 | 0.6161111
51 | 6 | 103 | 0.037 | 0.036 | 0.6223333 | 0.6126667 | 0.4556667 | 0.4573333
52 | 6 | 75 | 0.01 | 0.02 | 0.5573333 | 0.5665 | 0.4522222 | 0.4522778
53 | 6 | 73 | 0.049 | 0.039 | 0.4501111 | 0.4428889 | 0.4036667 | 0.4056667
54 | 6 | 85 | 0.037 | 0.017 | 0.5972222 | 0.6001111 | 0.6052222 | 0.6006111
55 | 6 | 97 | 0.025 | 0.015 | 0.881 | 0.8748333 | 0.6623333 | 0.66
56 | 6 | 73 | 0.05 | 0.02 | 0.7011111 | 0.6998889 | 0.6212222 | 0.6137778
57 | 6 | 83 | 6 | 0.009 | 1.135111 | 1.122556 | 0.7456667 | 0.748
58 | 6 | 75 | 0.029 | 0.019 | 0.6372222 | 0.6217778 | 0.8256667 | 0.824
59 | 6 | 85 | 0.033 | 0.013 | 0.4693333 | 0.4693333 | 0.7113333 | 0.7016667
60 | 6 | 95 | 0.043 | 0.023 | 0.3504444 | 0.3575556 | 0.6543333 | 0.6475
61 | 7 | 40 | 0.139 | 0.129 | 0.7263333 | 0.7315 | 0.7467778 | 0.7502222
62 | 7 | 50 | 0.092 | 0.092 | 0.4921111 | 0.4960556 | 0.8597778 | 0.8580556
63 | 7 | 55 | 0.07 | 0.08 | 0.4876667 | 0.4905 | 0.7114444 | 0.7085556
64 | 7 | 53 | 0.137 | 0.136 | 0.6338889 | 0.6372778 | 0.8488889 | 0.8441111
65 | 7 | 60 | 0.099 | 0.099 | 1.062222 | 1.045111 | 1.073444 | 1.091722
66 | 7 | 62 | 0.213 | 0.223 | 0.5344444 | 0.5378889 | 0.7867778 | 0.7958889
67 | 7 | 52 | 0.077 | 0.077 | 0.5961111 | 0.6012222 | 0.8244444 | 0.8250556
68 | 7 | 62 | 0.188 | 0.187 | 0.4138889 | 0.4124444 | 0.6721111 | 0.6803889
69 | 7 | 56 | 0.046 | 0.045 | 0.3996667 | 0.402 | 0.5264444 | 0.5355556
70 | 7 | 50 | 0.084 | 0.084 | 0.4875556 | 0.4801111 | 1.063222 | 1.052444

## Note
Group
1 | OneGloss
2 | Enhance
3 | SM 104
4 | Sof-Lex disc
5 | Tungsten carbide bur
6 | Zirconia bur
7 | White stone bur