## Table 1
Microbial strains |  | Concentration (µg/mL) | Zone of inhibition (mm)
|  |  | EC-extract | EC-Ag/MnNPs | Standard
Gram +ve | S. aureus | 25 | 6.32 | 12.47 | 14.46
|  | 50 | 12.03 | 18.52 | 17.27
|  | 100 | 16.08 | 22.13 | 20.16
| S. pneumoniae | 25 | 2.56 | 2.12 | 10.36
|  | 50 | 5.21 | 3.46 | 15.08
|  | 100 | 7.26 | 5.48 | 18.23
| MRSA | 25 | 15.37 | 16.7 | 15.89
|  | 50 | 17.49 | 18.46 | 18.62
|  | 100 | 21.14 | 25.36 | 22.12
Gram -ve | E. cloacae | 25 | 2.67 | 14.89 | 14.21
|  | 50 | 6.21 | 17.63 | 16.92
|  | 100 | 8.32 | 24.71 | 19.26
| E.coli | 25 | 10.25 | 18.34 | 12.47
|  | 50 | 15.79 | 25.68 | 17.03
|  | 100 | 18.36 | 38.15 | 20.17
| S.typhi | 25 | 9.58 | 16.92 | 12.14
|  | 50 | 13.45 | 23.75 | 15.69
|  | 100 | 17.42 | 36.81 | 20.23
Fungi | C. glabrata | 25 | 16.47 | 18.36 | 11.78
|  | 50 | 19.96 | 26.63 | 14.82
|  | 100 | 25.14 | 35.1 | 19.17
| C. parapsilosis | 25 | 15.84 | 17.21 | 12.37
|  | 50 | 20.15 | 25.28 | 16.17
|  | 100 | 27.73 | 33.82 | 20.21