## Samples
CS-NPs | Combination
C1 | Propolis 1 +2 + 3
C2 | Propolis 1 + 2
C3 | Propolis 1 + 3
C4 | Propolis 2 + 3
C5 | Propolis 1
C6 | Propolis 2
C7 | Propolis 3
C8 | Propolis 1 +2 + 3 + Chlorhexidine
C9 | Propolis 1 +2 + Chlorhexidine
C10 | Propolis 1 +3 + Chlorhexidine
C11 | Propolis 2 +3 + Chlorhexidine

## n1_Vero-p15
n1-12Jan25
Absorbance 1
Wavelength: 570 nm
| Plate 1 | [11 empty] | Plate 2 | [14 empty] | Plate 3
Plate 1 | Vero | [29 empty] | Conc. (% propolis-loaded CS NP) | Vero (OD570 -OD 650 nm)
| C1 |  |  | C2 |  |  | C5 |  |  | C6 |  |  | C7 |  |  | C8 |  |  | C9 |  |  | C10 |  |  | C11 |  |  | 0.1% acetic acid |  |  |  | C1 |  |  | C2 |  |  | C5 |  |  | C6 |  |  | C7 |  |  | C8 |  |  | C9 |  |  | C10 |  |  | C11 |  |  | 0.1% acetic acid
Abs | 1 | 2 | 3 | 4 | 5 | 6 | 7 | 8 | 9 | 10 | 11 | 12 | 1 | 2 | 3 | 4 | 5 | 6 | 7 | 8 | 9 | 10 | 11 | 12 | 1 | 2 | 3 | 1 | 2 | 3 |  | OD1 | OD2 | OD3 | OD1 | OD2 | OD3 | OD1 | OD2 | OD3 | OD1 | OD2 | OD3 | OD1 | OD2 | OD3 | OD1 | OD2 | OD3 | OD1 | OD2 | OD3 | OD1 | OD2 | OD3 | OD1 | OD2 | OD3 | OD1 | OD2 | OD3
A | 0.0463 | 0.0454 | 0.0471 | 0.0439 | 0.0461 | 0.0518 | 0.0481 | 0.1264 | 0.0677 | 0.0566 | 0.1007 | 0.0567 | 0.0924 | 0.1144 | 0.1379 | 0.171902 | 0.0745 | 0.121347 | 0.067 | 0.06517 | 0.06528 | 0.0901 | 0.1419 | 0.0641 | 0.4834 | 0.4881 | 0.4706 | 0.3796 | 0.3041 | 0.2889 | 5 | 0.0041 | 0.0034 | 0.0048 | 0.0036 | 0.004 | 0.0074 | 0.0059 | 0.0131 | 0.0079 | 0.0067 | 0.0152 | 0.0095 | 0.0138 | 0.0201 | 0.024 | 0.010102 | 0.0103 | 0.010747 | 0.0009 | 0.00387 | 0.00308 | 0.0084 | 0.0072 | 0.0079 | 0.3742 | 0.3596 | 0.3495 | 0.3156 | 0.2441 | 0.2298
B | 0.0625 | 0.0574 | 0.0535 | 0.0526 | 0.0502 | 0.0715 | 0.1584 | 0.1198 | 0.0917 | 0.0462 | 0.0467 | 0.0447 | 0.0979 | 0.0924 | 0.0924 | 0.0467 | 0.0465 | 0.0476 | 0.0457 | 0.0489 | 0.0468 | 0.0716 | 0.0946 | 0.0883 | 0.8567 | 0.8541 | 0.8544 | 0.8122 | 0.8391 | 0.6974 | 2.5 | 0.0077 | 0.0068 | 0.0066 | 0.0077 | 0.0071 | 0.009 | 0.0146 | 0.012 | 0.0095 | 0.0027 | 0.005 | 0.0037 | 0.0456 | 0.0431 | 0.0422 | 0.0064 | 0.0058 | 0.0059 | 0.0047 | 0.0062 | 0.0069 | 0.029 | 0.0453 | 0.0355 | 0.7153 | 0.7062 | 0.7061 | 0.6985 | 0.7222 | 0.5892
C | 0.0489 | 0.0482 | 0.0472 | 0.086 | 0.0678 | 0.0551 | 0.0472 | 0.0609 | 0.0658 | 0.0458 | 0.045 | 0.0453 | 0.10577 | 0.1067 | 0.10658 | 0.0541 | 0.049 | 0.0495 | 0.1089 | 0.2059 | 0.1359 | 0.1722 | 0.1712 | 0.1744 | 0.8781 | 0.9066 | 0.8979 |  |  |  | 1.25 | 0.0066 | 0.0054 | 0.0065 | 0.0089 | 0.0076 | 0.0061 | 0.0058 | 0.0064 | 0.0076 | 0.005 | 0.0057 | 0.005 | 0.05087 | 0.0529 | 0.05588 | 0.0097 | 0.0081 | 0.0092 | 0.0625 | 0.1528 | 0.0857 | 0.1213 | 0.1181 | 0.1231 | 0.7214 | 0.7546 | 0.7532
D | 0.0701 | 0.0633 | 0.056 | 0.0697 | 0.1043 | 0.0969 | 0.077 | 0.0577 | 0.0636 | 0.0837 | 0.0896 | 0.09 | 0.2002 | 0.2148 | 0.2163 | 0.1184 | 0.1313 | 0.1125 | 0.1578 | 0.184 | 0.152092 | 0.18001 | 0.18337 | 0.19067 | 0.8344 | 0.8769 | 0.8525 |  |  |  | 0.625 | 0.009 | 0.0067 | 0.006 | 0.0076 | 0.0104 | 0.0101 | 0.0077 | 0.0061 | 0.0069 | 0.0303 | 0.0431 | 0.0402 | 0.1436 | 0.1537 | 0.1564 | 0.0633 | 0.0823 | 0.0657 | 0.106 | 0.1267 | 0.097092 | 0.12531 | 0.12417 | 0.13287 | 0.7212 | 0.7676 | 0.7407
E | 0.1128 | 0.1148 | 0.1121 | 0.0496 | 0.0514 | 0.0591 | 0.0525 | 0.0607 | 0.0695 | 0.1857 | 0.2216 | 0.2397 | 0.2883 | 0.2609 | 0.2628 | 0.1903 | 0.2211 | 0.1891 | 0.3013 | 0.2909 | 0.3002 | 0.3095 | 0.2903 | 0.3014 | 0.8392 | 0.8026 | 0.8118 |  |  |  | 0.3125 | 0.0543 | 0.0606 | 0.0604 | 0.0062 | 0.0066 | 0.0078 | 0.0091 | 0.0142 | 0.0228 | 0.1212 | 0.1571 | 0.1759 | 0.216 | 0.1974 | 0.1868 | 0.1327 | 0.1589 | 0.1317 | 0.2347 | 0.2286 | 0.2331 | 0.2416 | 0.2259 | 0.2355 | 0.7183 | 0.6889 | 0.6977
F | 0.262 | 0.26199 | 0.261885 | 0.0893 | 0.0833 | 0.0813 | 0.1564 | 0.1621 | 0.1668 | 0.2554 | 0.254 | 0.2477 | 0.2755 | 0.2683 | 0.273371 | 0.2826 | 0.2824 | 0.2824 | 0.3139 | 0.3128 | 0.3183 | 0.30849 | 0.3214 | 0.30725 | 0.8923 | 0.8462 | 0.8084 |  |  |  | 0.15625 | 0.2059 | 0.20479 | 0.207185 | 0.0443 | 0.0377 | 0.0309 | 0.1032 | 0.1071 | 0.1126 | 0.1943 | 0.1937 | 0.1849 | 0.2116 | 0.2019 | 0.207271 | 0.2206 | 0.2176 | 0.2175 | 0.2512 | 0.2459 | 0.2531 | 0.24289 | 0.245 | 0.24625 | 0.7747 | 0.7326 | 0.6987
G | 0.2856 | 0.289 | 0.2938 | 0.1579 | 0.1755 | 0.1799 | 0.2292 | 0.2246 | 0.2574 | 0.3098 | 0.30769 | 0.3199 | 0.322 | 0.3026 | 0.3043 | 0.296 | 0.29077 | 0.29036 | 0.3236 | 0.4498 | 0.3423 | 0.3111 | 0.319 | 0.303 | 0.8595 | 0.8258 | 0.8128 |  |  |  | 0.078125 | 0.22 | 0.2217 | 0.234 | 0.1069 | 0.1207 | 0.1245 | 0.1679 | 0.1663 | 0.1973 | 0.2395 | 0.24179 | 0.2599 | 0.256 | 0.2409 | 0.2404 | 0.2305 | 0.23067 | 0.22126 | 0.2605 | 0.3761 | 0.2773 | 0.2455 | 0.2546 | 0.2371 | 0.7406 | 0.7135 | 0.7004
H | 0.3 | 0.29 | 0.2998 | 0.3267 | 0.3112 | 0.30517 | 0.2851 | 0.30938 | 0.32912 | 0.33549 | 0.3155 | 0.3006 | 0.3248 | 0.32896 | 0.32431 | 0.3292 | 0.3273 | 0.33 | 0.4589 | 0.2972 | 0.3653 | 0.3211 | 0.321 | 0.312 | 0.8501 | 0.8163 | 0.8025 |  |  |  | 0.0390625 | 0.2329 | 0.2259 | 0.2402 | 0.2593 | 0.2479 | 0.24527 | 0.2217 | 0.24868 | 0.26552 | 0.26979 | 0.2523 | 0.2338 | 0.2611 | 0.25666 | 0.24761 | 0.2543 | 0.2575 | 0.26 | 0.3887 | 0.2375 | 0.2966 | 0.2567 | 0.2551 | 0.2464 | 0.7344 | 0.7065 | 0.6935
Wavelength: 650 nm
| Plate 1 | [26 empty] | Plate 3 |  |  | Conc. (% propolis-loaded CS NP) | Vero (%Viability)
Plate 1 | Vero | [30 empty] | C1 |  |  |  |  | C2 |  |  |  |  | C5 |  |  |  |  | C6 |  |  |  |  | C7 |  |  |  |  | C8 |  |  |  |  | C9 |  |  |  |  | C10 |  |  |  |  | C11
| C1 |  |  | C2 |  |  | C5 |  |  | C6 |  |  | C7 |  |  | C8 |  |  | C9 |  |  | C10 |  |  | C11 |  |  | 0.1% acetic acid |  |  |  | 1 | 2 | 3 | Mean | SD | 1 | 2 | 3 | Mean | SD | 1 | 2 | 3 | Mean | SD | 1 | 2 | 3 | Mean | SD | 1 | 2 | 3 | Mean | SD | 1 | 2 | 3 | Mean | SD | 1 | 2 | 3 | Mean | SD | 1 | 2 | 3 | Mean | SD | 1 | 2 | 3 | Mean | SD
Abs | 1 | 2 | 3 | 4 | 5 | 6 | 7 | 8 | 9 | 10 | 11 | 12 | 1 | 2 | 3 | 4 | 5 | 6 | 7 | 8 | 9 | 10 | 11 | 12 | 1 | 2 | 3 | 1 | 2 | 3 | 5 | 1.557948 | 1.291957 | 1.823939 | 1.557948 | 0.2659911 | 1.367954 | 1.519949 | 2.811906 | 1.899937 | 0.7934368 | 2.241925 | 4.977834 | 3.0019 | 3.40722 | 1.412272 | 2.545915 | 5.775807 | 3.60988 | 3.977201 | 1.645978 | 5.243825 | 7.637745 | 9.119696 | 7.333756 | 1.955735 | 3.838632 | 3.91387 | 4.083724 | 3.945408 | 0.1255529 | 0.3419886 | 1.470551 | 1.170361 | 0.9943002 | 0.584518 | 3.191894 | 2.735909 | 3.0019 | 2.976567 | 0.2290455 | 55.85353 | 53.67431 | 52.16677 | 53.8982 | 1.853545
A | 0.0422 | 0.042 | 0.0423 | 0.0403 | 0.0421 | 0.0444 | 0.0422 | 0.1133 | 0.0598 | 0.0499 | 0.0855 | 0.0472 | 0.0786 | 0.0943 | 0.1139 | 0.1618 | 0.0642 | 0.1106 | 0.0661 | 0.0613 | 0.0622 | 0.0817 | 0.1347 | 0.0562 | 0.1092 | 0.1285 | 0.1211 | 0.064 | 0.06 | 0.0591 | 2.5 | 2.925902 | 2.583914 | 2.507916 | 2.672578 | 0.2226523 | 2.925902 | 2.69791 | 3.419886 | 3.014566 | 0.369064 | 5.547815 | 4.559848 | 3.60988 | 4.572514 | 0.9690298 | 1.025966 | 1.899937 | 1.405953 | 1.443952 | 0.4382228 | 17.32742 | 16.37745 | 16.03547 | 16.58011 | 0.6693963 | 2.431919 | 2.203927 | 2.241925 | 2.29259 | 0.1221488 | 1.78594 | 2.355921 | 2.621913 | 2.254592 | 0.4270986 | 11.01963 | 17.21343 | 13.48955 | 13.90754 | 3.117981 | 106.7665 | 105.4082 | 105.3933 | 105.856 | 0.7885454
B | 0.0548 | 0.0506 | 0.0469 | 0.0449 | 0.0431 | 0.0625 | 0.1438 | 0.1078 | 0.0822 | 0.0435 | 0.0417 | 0.041 | 0.0523 | 0.0493 | 0.0502 | 0.0403 | 0.0407 | 0.0417 | 0.041 | 0.0427 | 0.0399 | 0.0426 | 0.0493 | 0.0528 | 0.1414 | 0.1479 | 0.1483 | 0.1137 | 0.1169 | 0.1082 | 1.25 | 2.507916 | 2.051932 | 2.469918 | 2.343255 | 0.253008 | 3.381887 | 2.887904 | 2.317923 | 2.862571 | 0.5324344 | 2.203927 | 2.431919 | 2.887904 | 2.507916 | 0.3482641 | 1.899937 | 2.165928 | 1.899937 | 1.9886 | 0.1535701 | 19.32996 | 20.10133 | 21.23369 | 20.22166 | 0.9575555 | 3.685877 | 3.077897 | 3.495883 | 3.419886 | 0.311033 | 23.74921 | 58.06206 | 32.56491 | 38.1254 | 17.81943 | 46.09246 | 44.8765 | 46.77644 | 45.91514 | 0.9623012 | 107.677 | 112.6325 | 112.4235 | 110.911 | 2.802667
C | 0.0423 | 0.0428 | 0.0407 | 0.0771 | 0.0602 | 0.049 | 0.0414 | 0.0545 | 0.0582 | 0.0408 | 0.0393 | 0.0403 | 0.0549 | 0.0538 | 0.0507 | 0.0444 | 0.0409 | 0.0403 | 0.0464 | 0.0531 | 0.0502 | 0.0509 | 0.0531 | 0.0513 | 0.1567 | 0.152 | 0.1447 |  |  |  | 0.625 | 3.419886 | 2.545915 | 2.279924 | 2.748575 | 0.5963905 | 2.887904 | 3.951868 | 3.837872 | 3.559215 | 0.5841597 | 2.925902 | 2.317923 | 2.621913 | 2.621913 | 0.3039899 | 11.51362 | 16.37745 | 15.27549 | 14.38885 | 2.55026 | 54.56618 | 58.40405 | 59.43002 | 57.46675 | 2.563812 | 24.0532 | 31.27296 | 24.96517 | 26.76377 | 3.931599 | 40.27866 | 48.1444 | 36.89373 | 41.77226 | 5.772132 | 47.61621 | 47.18303 | 50.48892 | 48.42939 | 1.796709 | 107.6471 | 114.5729 | 110.5577 | 110.9259 | 3.477507
D | 0.0611 | 0.0566 | 0.05 | 0.0621 | 0.0939 | 0.0868 | 0.0693 | 0.0516 | 0.0567 | 0.0534 | 0.0465 | 0.0498 | 0.0566 | 0.0611 | 0.0599 | 0.0551 | 0.049 | 0.0468 | 0.0518 | 0.0573 | 0.055 | 0.0547 | 0.0592 | 0.0578 | 0.1132 | 0.1093 | 0.1118 |  |  |  | 0.3125 | 20.63331 | 23.02723 | 22.95123 | 22.20393 | 1.360723 | 2.355921 | 2.507916 | 2.963901 | 2.609246 | 0.3164027 | 3.457885 | 5.39582 | 8.663711 | 5.839139 | 2.631075 | 46.05446 | 59.69601 | 66.83977 | 57.53008 | 10.56057 | 82.07726 | 75.0095 | 70.98163 | 76.0228 | 5.61679 | 50.42432 | 60.37999 | 50.04433 | 53.61621 | 5.860681 | 89.18303 | 86.8651 | 88.57505 | 88.20773 | 1.201826 | 91.80494 | 85.83914 | 89.48702 | 89.0437 | 3.007506 | 107.2143 | 102.826 | 104.1395 | 104.7266 | 2.252278
E | 0.0585 | 0.0542 | 0.0517 | 0.0434 | 0.0448 | 0.0513 | 0.0434 | 0.0465 | 0.0467 | 0.0645 | 0.0645 | 0.0638 | 0.0723 | 0.0635 | 0.076 | 0.0576 | 0.0622 | 0.0574 | 0.0666 | 0.0623 | 0.0671 | 0.0679 | 0.0644 | 0.0659 | 0.1209 | 0.1137 | 0.1141 |  |  |  | 0.15625 | 78.23939 | 77.81761 | 78.72768 | 78.26156 | 0.4554396 | 16.83344 | 14.32552 | 11.74161 | 14.30019 | 2.54601 | 39.21469 | 40.69664 | 42.78657 | 40.8993 | 1.794544 | 73.83154 | 73.60355 | 70.25966 | 72.56491 | 1.999663 | 80.40532 | 76.71944 | 78.76035 | 78.62837 | 1.84648 | 83.82521 | 82.68524 | 82.64725 | 83.05256 | 0.6693963 | 95.45282 | 93.43889 | 96.17479 | 95.02217 | 1.417884 | 92.29512 | 93.0969 | 93.57188 | 92.98797 | 0.6453113 | 115.6326 | 109.3487 | 104.2888 | 109.7567 | 5.682918
F | 0.0561 | 0.0572 | 0.0547 | 0.045 | 0.0456 | 0.0504 | 0.0532 | 0.055 | 0.0542 | 0.0611 | 0.0603 | 0.0628 | 0.0639 | 0.0664 | 0.0661 | 0.062 | 0.0648 | 0.0649 | 0.0627 | 0.0669 | 0.0652 | 0.0656 | 0.0764 | 0.061 | 0.1176 | 0.1136 | 0.1097 |  |  |  | 0.078125 | 83.59721 | 84.24319 | 88.91704 | 85.58581 | 2.902947 | 40.62065 | 45.86447 | 47.30842 | 44.59785 | 3.519211 | 63.79987 | 63.19189 | 74.9715 | 67.32109 | 6.632421 | 91.00697 | 91.87714 | 98.75871 | 93.88094 | 4.24662 | 97.27676 | 91.53895 | 91.34896 | 93.38822 | 3.368911 | 87.58708 | 87.65168 | 84.076 | 86.43825 | 2.046027 | 98.9867 | 142.9132 | 105.3705 | 115.7568 | 23.73377 | 93.28689 | 96.74478 | 90.095 | 93.37555 | 3.325776 | 110.5428 | 106.4978 | 104.5425 | 107.1944 | 3.060193
G | 0.0656 | 0.0673 | 0.0598 | 0.051 | 0.0548 | 0.0554 | 0.0613 | 0.0583 | 0.0601 | 0.0703 | 0.0659 | 0.06 | 0.066 | 0.0617 | 0.0639 | 0.0655 | 0.0601 | 0.0691 | 0.0631 | 0.0737 | 0.065 | 0.0656 | 0.0644 | 0.0659 | 0.1189 | 0.1123 | 0.1124 |  |  |  | 0.0390625 | 88.49905 | 85.83914 | 91.27296 | 88.53705 | 2.717109 | 98.53072 | 94.19886 | 93.19949 | 95.30969 | 2.833891 | 84.24319 | 94.49525 | 100.8942 | 93.21089 | 8.399494 | 102.5168 | 95.8708 | 88.84104 | 95.74288 | 6.83877 | 99.21469 | 97.52755 | 94.08866 | 96.94364 | 2.612424 | 96.63078 | 97.84674 | 98.79671 | 97.75807 | 1.085683 | 147.7011 | 90.24699 | 112.7042 | 116.8841 | 28.95421 | 97.54275 | 96.93477 | 93.62888 | 96.03547 | 2.106218 | 109.6174 | 105.453 | 103.5126 | 106.1943 | 3.119177
H | 0.0671 | 0.0641 | 0.0596 | 0.0674 | 0.0633 | 0.0599 | 0.0634 | 0.0607 | 0.0636 | 0.0657 | 0.0632 | 0.0668 | 0.0637 | 0.0723 | 0.0767 | 0.0749 | 0.0698 | 0.07 | 0.0702 | 0.0597 | 0.0687 | 0.0644 | 0.0659 | 0.0656 | 0.1157 | 0.1098 | 0.109 |  |  |  | 0.1% Acetic acid | 0.2631667 | [39 empty] | 0.6699667

## n2_Vero-p16
n2-20Jan25
Absorbance 1
Wavelength: 570 nm
| Plate 1 | [11 empty] | Plate 2 | [14 empty] | Plate 3
Plate 1 | Vero | [29 empty] | Conc. (% propolis-loaded CS NP) | Vero (OD570 -OD 650 nm)
| C1 |  |  | C2 |  |  | C5 |  |  | C6 |  |  | C7 |  |  | C8 |  |  | C9 |  |  | C10 |  |  | C11 |  |  | 0.1% acetic acid |  |  |  | C1 |  |  | C2 |  |  | C5 |  |  | C6 |  |  | C7 |  |  | C8 |  |  | C9 |  |  | C10 |  |  | C11 |  |  | 0.1% acetic acid
Abs | 1 | 2 | 3 | 4 | 5 | 6 | 7 | 8 | 9 | 10 | 11 | 12 | 1 | 2 | 3 | 4 | 5 | 6 | 7 | 8 | 9 | 10 | 11 | 12 | 4 | 5 | 6 | 1 | 2 | 3 |  | OD1 | OD2 | OD3 | OD1 | OD2 | OD3 | OD1 | OD2 | OD3 | OD1 | OD2 | OD3 | OD1 | OD2 | OD3 | OD1 | OD2 | OD3 | OD1 | OD2 | OD3 | OD1 | OD2 | OD3 | OD1 | OD2 | OD3 | OD1 | OD2 | OD3
A | 0.0992 | 0.0702 | 0.0631 | 0.1218 | 0.0736 | 0.0795 | 0.0704 | 0.20263 | 0.11061 | 0.0826 | 0.0721 | 0.08 | 0.216 | 0.2165 | 0.22616 | 0.0545 | 0.2481 | 0.0543 | 0.068 | 0.06 | 0.06531 | 0.0764 | 0.09 | 0.1625 | 0.4228 | 0.42989 | 0.4158 | 0.9854 | 1.0214 | 0.9796 | 5 | 0.0208 | 0.013 | 0.0108 | 0.0206 | 0.0138 | 0.0155 | 0.0151 | 0.00333 | 0.01681 | 0.0172 | 0.0169 | 0.0196 | 0.0657 | 0.082 | 0.11396 | 0.0094 | 0.0152 | 0.0086 | 0.0238 | 0.0154 | 0.01711 | 0.0199 | 0.0331 | 0.0144 | 0.3147 | 0.35789 | 0.3363 | 0.8521 | 0.8824 | 0.8466
B | 0.067 | 0.077 | 0.063 | 0.1025 | 0.1 | 0.1378 | 0.0625 | 0.0752 | 0.0613 | 0.0652 | 0.06 | 0.067 | 0.2712 | 0.27999 | 0.28059 | 0.0693 | 0.0749 | 0.0535 | 0.0581 | 0.0603 | 0.0663 | 0.1623 | 0.1688 | 0.1604 | 0.78019 | 0.7771 | 0.7633 | 0.6911 | 0.7179 | 0.588 | 2.5 | 0.0124 | 0.0145 | 0.0111 | 0.017 | 0.0156 | 0.0238 | 0.0092 | 0.0128 | 0.0109 | 0.013 | 0.0107 | 0.0128 | 0.1097 | 0.14649 | 0.13739 | 0.0148 | 0.0159 | 0.0097 | 0.0118 | 0.0129 | 0.0172 | 0.0898 | 0.0998 | 0.098 | 0.63969 | 0.6503 | 0.6414 | 0.5915 | 0.6155 | 0.4975
C | 0.1094 | 0.115 | 0.11772 | 0.1807 | 0.1311 | 0.1528 | 0.1216 | 0.1035 | 0.0691 | 0.0853 | 0.077 | 0.0668 | 0.32406 | 0.3263 | 0.319933 | 0.1004 | 0.10952 | 0.0943 | 0.3221 | 0.3324 | 0.3246 | 0.4414 | 0.4536 | 0.45227 | 0.78621 | 0.7749 | 0.7732 |  |  |  | 1.25 | 0.0237 | 0.0419 | 0.04272 | 0.0239 | 0.0182 | 0.0231 | 0.0166 | 0.014 | 0.0101 | 0.0189 | 0.0144 | 0.0128 | 0.15706 | 0.154 | 0.164233 | 0.049 | 0.04562 | 0.0479 | 0.2615 | 0.2735 | 0.2509 | 0.3752 | 0.3651 | 0.36147 | 0.64991 | 0.6496 | 0.6524
D | 0.1573 | 0.152177 | 0.172162 | 0.1125 | 0.0824 | 0.099 | 0.1115 | 0.0789 | 0.0757 | 0.132 | 0.1721 | 0.138 | 0.689 | 0.645 | 0.652149 | 0.3293 | 0.3211 | 0.32907 | 0.4589 | 0.45 | 0.4506 | 0.5517 | 0.53391 | 0.55 | 0.7248 | 0.7608 | 0.7808 |  |  |  | 0.625 | 0.0715 | 0.068277 | 0.062062 | 0.0194 | 0.0146 | 0.0172 | 0.027 | 0.0209 | 0.0243 | 0.0712 | 0.1243 | 0.0625 | 0.4698 | 0.424 | 0.445949 | 0.2427 | 0.2049 | 0.23357 | 0.3349 | 0.3287 | 0.3103 | 0.4296 | 0.38051 | 0.3922 | 0.62 | 0.6263 | 0.6415
E | 0.3277 | 0.327348 | 0.327378 | 0.0796 | 0.1153 | 0.1276 | 0.12369 | 0.13213 | 0.14356 | 0.4926 | 0.6889 | 0.6882 | 0.7993 | 0.7766 | 0.72447 | 0.5668 | 0.5823 | 0.5682 | 0.8391 | 0.8971 | 0.9086 | 0.8511 | 0.84976 | 0.84088 | 0.7772 | 0.7416 | 0.7435 |  |  |  | 0.3125 | 0.2078 | 0.200148 | 0.201178 | 0.0264 | 0.053 | 0.0569 | 0.04509 | 0.04513 | 0.03756 | 0.3887 | 0.5707 | 0.564 | 0.6201 | 0.6054 | 0.54527 | 0.4368 | 0.4409 | 0.441 | 0.6862 | 0.7412 | 0.7465 | 0.6959 | 0.68316 | 0.67798 | 0.6624 | 0.6342 | 0.6382
F | 0.871 | 0.876133 | 0.876146 | 0.3014 | 0.30931 | 0.30417 | 0.5385 | 0.5381 | 0.5122 | 0.82375 | 0.81788 | 0.73551 | 0.83654 | 0.82713 | 0.82135 | 0.7653 | 0.81671 | 0.82675 | 1.029 | 1.02262 | 1.0967 | 0.92399 | 0.91872 | 0.91797 | 0.7596 | 0.7225 | 0.7349 |  |  |  | 0.15625 | 0.709 | 0.719433 | 0.718446 | 0.2157 | 0.20281 | 0.19947 | 0.4039 | 0.3972 | 0.3609 | 0.66445 | 0.64748 | 0.55421 | 0.65654 | 0.65663 | 0.65095 | 0.607 | 0.65291 | 0.66045 | 0.8522 | 0.85202 | 0.935 | 0.75619 | 0.75652 | 0.75257 | 0.6538 | 0.6177 | 0.6313
G | 0.94115 | 0.9415 | 0.9049 | 0.5623 | 0.5183 | 0.552 | 0.7815 | 0.7487 | 0.74233 | 0.88 | 0.883925 | 0.874676 | 0.98197 | 0.98896 | 0.9645 | 0.856 | 0.89144 | 0.8994 | 1.1689 | 1.1664 | 1.2066 | 0.95 | 0.945 | 0.944 | 0.7293 | 0.7174 | 0.7435 |  |  |  | 0.078125 | 0.74795 | 0.7628 | 0.7048 | 0.4231 | 0.3559 | 0.3991 | 0.6282 | 0.5849 | 0.57073 | 0.6927 | 0.704925 | 0.692676 | 0.80057 | 0.81406 | 0.7796 | 0.6664 | 0.71134 | 0.7302 | 0.9879 | 0.9978 | 1.0421 | 0.8 | 0.772 | 0.8005 | 0.6258 | 0.6101 | 0.6354
H | 1.0284 | 1.0749 | 1.0204 | 0.982 | 0.9823 | 0.98148 | 0.939 | 0.93386 | 0.93455 | 0.9375 | 0.9108 | 0.95099 | 0.99826 | 0.9848 | 0.982408 | 0.9691 | 0.9993 | 0.977 | 1.2026 | 1.1321 | 1.1581 | 0.99 | 0.98 | 0.975 | 0.719 | 0.6218 | 0.6886 |  |  |  | 0.0390625 | 0.8405 | 0.8977 | 0.8435 | 0.8227 | 0.8146 | 0.80618 | 0.767 | 0.75856 | 0.74255 | 0.7495 | 0.7255 | 0.75299 | 0.82196 | 0.8069 | 0.800108 | 0.7872 | 0.8253 | 0.8155 | 1.0171 | 0.9674 | 0.9909 | 0.83 | 0.83 | 0.8183 | 0.6154 | 0.5296 | 0.5864
Wavelength: 650 nm
| Plate 1 | [26 empty] | Plate 3 |  |  | Conc. (% propolis-loaded CS NP) | Vero (%Viability)
Plate 1 | Vero | [30 empty] | C1 |  |  |  |  | C2 |  |  |  |  | C5 |  |  |  |  | C6 |  |  |  |  | C7 |  |  |  |  | C8 |  |  |  |  | C9 |  |  |  |  | C10 |  |  |  |  | C11
| C1 |  |  | C2 |  |  | C5 |  |  | C6 |  |  | C7 |  |  | C8 |  |  | C9 |  |  | C10 |  |  | C11 |  |  | 0.1% acetic acid |  |  |  | 1 | 2 | 3 | Mean | SD | 1 | 2 | 3 | Mean | SD | 1 | 2 | 3 | Mean | SD | 1 | 2 | 3 | Mean | SD | 1 | 2 | 3 | Mean | SD | 1 | 2 | 3 | Mean | SD | 1 | 2 | 3 | Mean | SD | 1 | 2 | 3 | Mean | SD | 1 | 2 | 3 | Mean | SD
Abs | 1 | 2 | 3 | 4 | 5 | 6 | 7 | 8 | 9 | 10 | 11 | 12 | 1 | 2 | 3 | 4 | 5 | 6 | 7 | 8 | 9 | 10 | 11 | 12 | 4 | 5 | 6 | 1 | 2 | 3 | 5 | 2.417574 | 1.510984 | 1.255279 | 1.727945 | 0.6107674 | 2.394328 | 1.603967 | 1.801557 | 1.933284 | 0.4113167 | 1.755066 | 0.3870443 | 1.953818 | 1.365309 | 0.8530109 | 1.999148 | 1.964279 | 2.278098 | 2.080508 | 0.172004 | 7.636279 | 9.53082 | 13.24552 | 10.13754 | 2.853413 | 1.092557 | 1.766689 | 0.9995738 | 1.286273 | 0.4186414 | 2.766262 | 1.789935 | 1.988687 | 2.181628 | 0.5159687 | 2.312967 | 3.847197 | 1.673705 | 2.61129 | 1.117034 | 55.38868 | 62.99032 | 59.19038 | 59.18979 | 3.800821
A | 0.0784 | 0.0572 | 0.0523 | 0.1012 | 0.0598 | 0.064 | 0.0553 | 0.1993 | 0.0938 | 0.0654 | 0.0552 | 0.0604 | 0.1503 | 0.1345 | 0.1122 | 0.0451 | 0.2329 | 0.0457 | 0.0442 | 0.0446 | 0.0482 | 0.0565 | 0.0569 | 0.1481 | 0.1081 | 0.072 | 0.0795 | 0.1333 | 0.139 | 0.133 | 2.5 | 1.441246 | 1.685328 | 1.290148 | 1.472241 | 0.199405 | 1.975902 | 1.81318 | 2.766262 | 2.185115 | 0.5098225 | 1.069312 | 1.487738 | 1.266902 | 1.27465 | 0.2093207 | 1.510984 | 1.243656 | 1.487738 | 1.414126 | 0.1480881 | 12.75038 | 17.02646 | 15.96877 | 15.24854 | 2.227168 | 1.720197 | 1.848049 | 1.127426 | 1.565224 | 0.3844955 | 1.371508 | 1.499361 | 1.999148 | 1.623339 | 0.3316787 | 10.43741 | 11.59971 | 11.39049 | 11.14254 | 0.6195516 | 112.5884 | 114.4559 | 112.8894 | 113.3112 | 1.002625
B | 0.0546 | 0.0625 | 0.0519 | 0.0855 | 0.0844 | 0.114 | 0.0533 | 0.0624 | 0.0504 | 0.0522 | 0.0493 | 0.0542 | 0.1615 | 0.1335 | 0.1432 | 0.0545 | 0.059 | 0.0438 | 0.0463 | 0.0474 | 0.0491 | 0.0725 | 0.069 | 0.0624 | 0.1405 | 0.1268 | 0.1219 | 0.0996 | 0.1024 | 0.0905 | 1.25 | 2.754639 | 4.870017 | 4.965325 | 4.19666 | 1.249736 | 2.777885 | 2.115377 | 2.684902 | 2.526055 | 0.3586831 | 1.92941 | 1.627213 | 1.173918 | 1.576847 | 0.3802559 | 2.196738 | 1.673705 | 1.487738 | 1.78606 | 0.3676113 | 18.25501 | 17.89935 | 19.08872 | 18.41436 | 0.6104905 | 5.695246 | 5.30239 | 5.567394 | 5.521677 | 0.2003782 | 30.39402 | 31.78877 | 29.16199 | 30.44826 | 1.314233 | 43.60931 | 42.4354 | 42.01348 | 42.68606 | 0.8269192 | 114.3872 | 114.3326 | 114.8255 | 114.5151 | 0.2701562
C | 0.0857 | 0.0731 | 0.075 | 0.1568 | 0.1129 | 0.1297 | 0.105 | 0.0895 | 0.059 | 0.0664 | 0.0626 | 0.054 | 0.167 | 0.1723 | 0.1557 | 0.0514 | 0.0639 | 0.0464 | 0.0606 | 0.0589 | 0.0737 | 0.0662 | 0.0885 | 0.0908 | 0.1363 | 0.1253 | 0.1208 |  |  |  | 0.625 | 8.31041 | 7.935803 | 7.213436 | 7.819883 | 0.5575985 | 2.254853 | 1.696951 | 1.999148 | 1.98365 | 0.2792735 | 3.138197 | 2.429197 | 2.824377 | 2.797257 | 0.3552772 | 8.275541 | 14.44733 | 7.264345 | 9.995738 | 3.888203 | 54.60463 | 49.28131 | 51.83244 | 51.90613 | 2.662421 | 28.2089 | 23.81543 | 27.14773 | 26.39069 | 2.292486 | 38.92526 | 38.20464 | 36.06602 | 37.73197 | 1.487072 | 49.9322 | 44.22649 | 45.58522 | 46.5813 | 2.980422 | 109.1229 | 110.2317 | 112.907 | 110.7539 | 1.945336
D | 0.0858 | 0.0839 | 0.1101 | 0.0931 | 0.0678 | 0.0818 | 0.0845 | 0.058 | 0.0514 | 0.0608 | 0.0478 | 0.0755 | 0.2192 | 0.221 | 0.2062 | 0.0866 | 0.1162 | 0.0955 | 0.124 | 0.1213 | 0.1403 | 0.1221 | 0.1534 | 0.1578 | 0.1048 | 0.1345 | 0.1393 |  |  |  | 0.3125 | 24.15249 | 23.2631 | 23.38282 | 23.59947 | 0.4826555 | 3.068459 | 6.160164 | 6.613459 | 5.280694 | 1.929212 | 5.240789 | 5.245438 | 4.365581 | 4.950602 | 0.5066492 | 45.17841 | 66.33218 | 65.55345 | 59.02135 | 11.99466 | 72.07392 | 70.36535 | 63.37647 | 68.60525 | 4.608134 | 50.76905 | 51.24559 | 51.25722 | 51.09062 | 0.278547 | 79.75669 | 86.14932 | 86.76533 | 84.22378 | 3.880853 | 80.88412 | 79.40336 | 78.80129 | 79.69625 | 1.071863 | 116.5855 | 111.6222 | 112.3262 | 113.5113 | 2.685519
E | 0.1199 | 0.1272 | 0.1262 | 0.0532 | 0.0623 | 0.0707 | 0.0786 | 0.087 | 0.106 | 0.1039 | 0.1182 | 0.1242 | 0.1792 | 0.1712 | 0.1792 | 0.13 | 0.1414 | 0.1272 | 0.1529 | 0.1559 | 0.1621 | 0.1552 | 0.1666 | 0.1629 | 0.1148 | 0.1074 | 0.1053 |  |  |  | 0.15625 | 82.40673 | 83.61935 | 83.50463 | 83.1769 | 0.6694534 | 25.07071 | 23.57251 | 23.1843 | 23.94251 | 0.9961448 | 46.9451 | 46.16636 | 41.94723 | 45.01957 | 2.689058 | 77.2287 | 75.25629 | 64.41556 | 72.30018 | 6.899135 | 76.30933 | 76.31979 | 75.6596 | 76.09624 | 0.3781736 | 70.55132 | 75.88741 | 76.76378 | 74.40084 | 3.362457 | 99.05079 | 99.02987 | 108.6746 | 102.2518 | 5.562355 | 87.8916 | 87.92995 | 87.47085 | 87.76413 | 0.2547159 | 115.0719 | 108.7181 | 111.1118 | 111.6339 | 3.208906
F | 0.162 | 0.1567 | 0.1577 | 0.0857 | 0.1065 | 0.1047 | 0.1346 | 0.1409 | 0.1513 | 0.1593 | 0.1704 | 0.1813 | 0.18 | 0.1705 | 0.1704 | 0.1583 | 0.1638 | 0.1663 | 0.1768 | 0.1706 | 0.1617 | 0.1678 | 0.1622 | 0.1654 | 0.1058 | 0.1048 | 0.1036 |  |  |  | 0.078125 | 86.93387 | 88.65987 | 81.91856 | 85.83743 | 3.501849 | 49.17671 | 41.36608 | 46.3872 | 45.64333 | 3.958089 | 73.01538 | 67.98264 | 66.33567 | 69.11123 | 3.47993 | 80.51218 | 81.93309 | 80.5094 | 80.98489 | 0.8211668 | 93.04986 | 94.6178 | 90.61253 | 92.76006 | 2.018299 | 77.45535 | 82.6787 | 84.87079 | 81.66828 | 3.809582 | 114.8231 | 115.9738 | 121.1228 | 117.3066 | 3.354633 | 92.98361 | 89.72919 | 93.04173 | 91.91817 | 1.895943 | 110.1437 | 107.3805 | 111.8334 | 109.7859 | 2.247927
G | 0.1932 | 0.1787 | 0.2001 | 0.1392 | 0.1624 | 0.1529 | 0.1533 | 0.1638 | 0.1716 | 0.1873 | 0.179 | 0.182 | 0.1814 | 0.1749 | 0.1849 | 0.1896 | 0.1801 | 0.1692 | 0.181 | 0.1686 | 0.1645 | 0.15 | 0.173 | 0.1435 | 0.1035 | 0.1073 | 0.1081 |  |  |  | 0.0390625 | 97.69091 | 104.3392 | 98.0396 | 100.0232 | 3.74182 | 95.62202 | 94.68056 | 93.70191 | 94.66816 | 0.9601158 | 89.14804 | 88.16706 | 86.30623 | 87.87377 | 1.443428 | 87.11402 | 84.32451 | 87.51966 | 86.3194 | 1.739487 | 95.53601 | 93.7856 | 92.99616 | 94.10592 | 1.299871 | 91.49587 | 95.92422 | 94.78517 | 94.06842 | 2.299534 | 118.217 | 112.4404 | 115.1718 | 115.2764 | 2.889724 | 96.4705 | 96.4705 | 95.11061 | 96.0172 | 0.7851302 | 108.3133 | 93.21209 | 103.2092 | 101.5782 | 7.681578
H | 0.1879 | 0.1772 | 0.1769 | 0.1593 | 0.1677 | 0.1753 | 0.172 | 0.1753 | 0.192 | 0.188 | 0.1853 | 0.198 | 0.1763 | 0.1779 | 0.1823 | 0.1819 | 0.174 | 0.1615 | 0.1855 | 0.1647 | 0.1672 | 0.16 | 0.15 | 0.1567 | 0.1036 | 0.0922 | 0.1022 |  |  |  | 0.1% Acetic acid | 0.8603667 | [39 empty] | 0.5681667

## n3_Vero-p19
n3-02Feb25
Absorbance 1
Wavelength: 570 nm
| Plate 1 | [11 empty] | Plate 2 | [14 empty] | Plate 3
Plate 1 | Vero | [29 empty] | Conc. (% propolis-loaded CS NP) | Vero (OD570 -OD 650 nm)
| C1 |  |  | C2 |  |  | C5 |  |  | C6 |  |  | C7 |  |  | C8 |  |  | C9 |  |  | C10 |  |  | C11 |  |  | 0.1% acetic acid |  |  |  | C1 |  |  | C2 |  |  | C5 |  |  | C6 |  |  | C7 |  |  | C8 |  |  | C9 |  |  | C10 |  |  | C11 |  |  | 0.1% acetic acid
Abs | 1 | 2 | 3 | 4 | 5 | 6 | 7 | 8 | 9 | 10 | 11 | 12 | 1 | 2 | 3 | 4 | 5 | 6 | 7 | 8 | 9 | 10 | 11 | 12 | 7 | 8 | 9 | 1 | 2 | 3 |  | OD1 | OD2 | OD3 | OD1 | OD2 | OD3 | OD1 | OD2 | OD3 | OD1 | OD2 | OD3 | OD1 | OD2 | OD3 | OD1 | OD2 | OD3 | OD1 | OD2 | OD3 | OD1 | OD2 | OD3 | OD1 | OD2 | OD3 | OD1 | OD2 | OD3
A | 0.0722 | 0.0645 | 0.0614 | 0.198138 | 0.14052 | 0.0513 | 0.0966 | 0.1344 | 0.1138 | 0.102 | 0.18 | 0.1325 | 0.1297 | 0.157 | 0.0788 | 0.0672 | 0.1049 | 0.0704 | 0.048 | 0.0841 | 0.047 | 0.052 | 0.1457 | 0.0629 | 0.38618 | 0.38119 | 0.3675 | 0.4579 | 0.392 | 0.4012 | 5 | 0.008 | 0.0081 | 0.007 | 0.004738 | 0.00382 | 0.0057 | 0.0096 | 0.0105 | 0.0104 | 0.0123 | 0.0153 | 0.0111 | 0.0426 | 0.0343 | 0.0275 | 0.0075 | 0.0096 | 0.01 | 0.006 | 0.0006 | 0.0002 | 0.0064 | 0.0128 | 0.0075 | 0.28718 | 0.29499 | 0.3045 | 0.3766 | 0.3137 | 0.3273
B | 0.0518 | 0.0565 | 0.0527 | 0.1562 | 0.0882 | 0.067 | 0.1681 | 0.0766 | 0.093 | 0.1671 | 0.1185 | 0.049 | 0.2295 | 0.1782 | 0.1861 | 0.0677 | 0.0561 | 0.0591 | 0.0537 | 0.0498 | 0.0483 | 0.1508 | 0.15845 | 0.15898 | 0.7547 | 0.7009 | 0.7079 | 0.6237 | 0.635 | 0.6814 | 2.5 | 0.0066 | 0.006 | 0.0068 | 0.017 | 0.0089 | 0.0081 | 0.0139 | 0.0069 | 0.0097 | 0.0177 | 0.0136 | 0.006 | 0.0426 | 0.0412 | 0.0423 | 0.0089 | 0.0077 | 0.0068 | 0.0058 | 0.0063 | 0.0064 | 0.0178 | 0.08605 | 0.08248 | 0.6378 | 0.5839 | 0.6346 | 0.5298 | 0.5407 | 0.5837
C | 0.0554 | 0.055 | 0.0525 | 0.0889 | 0.1083 | 0.0549 | 0.0785 | 0.0627 | 0.0563 | 0.0851 | 0.0531 | 0.0508 | 0.1413 | 0.1489 | 0.1185 | 0.0599 | 0.0566 | 0.0574 | 0.1555 | 0.1589 | 0.1534 | 0.20779 | 0.20879 | 0.204 | 0.7695 | 0.6915 | 0.7032 |  |  |  | 1.25 | 0.0076 | 0.0069 | 0.0069 | 0.0103 | 0.0089 | 0.0074 | 0.0079 | 0.0045 | 0.0051 | 0.011 | 0.0059 | 0.006 | 0.0509 | 0.0641 | 0.0617 | 0.0166 | 0.0142 | 0.0169 | 0.1084 | 0.1083 | 0.1107 | 0.15049 | 0.15699 | 0.1487 | 0.6556 | 0.5898 | 0.5678
D | 0.0594 | 0.0666 | 0.0714 | 0.05 | 0.0552 | 0.0507 | 0.0533 | 0.0503 | 0.0458 | 0.08542 | 0.08518 | 0.08442 | 0.2813 | 0.2878 | 0.2835 | 0.131 | 0.1295 | 0.1355 | 0.1965 | 0.1952 | 0.1962 | 0.226 | 0.2206 | 0.2414 | 0.7731 | 0.8196 | 0.7426 |  |  |  | 0.625 | 0.0165 | 0.0193 | 0.0246 | 0.0041 | 0.0052 | 0.0051 | 0.0057 | 0.0046 | 0.0043 | 0.03592 | 0.03808 | 0.04312 | 0.2101 | 0.2121 | 0.2021 | 0.0804 | 0.0817 | 0.0858 | 0.1373 | 0.1388 | 0.1335 | 0.1603 | 0.1503 | 0.1764 | 0.6515 | 0.6865 | 0.6295
E | 0.1549 | 0.15038 | 0.15242 | 0.0511 | 0.0525 | 0.0528 | 0.0488 | 0.0473 | 0.049 | 0.18506 | 0.18517 | 0.18637 | 0.3376 | 0.3311 | 0.3273 | 0.2613 | 0.2596 | 0.2481 | 0.3637 | 0.368 | 0.3685 | 0.3753 | 0.37 | 0.3863 | 0.7406 | 0.7397 | 0.8081 |  |  |  | 0.3125 | 0.095 | 0.08598 | 0.08682 | 0.0083 | 0.0082 | 0.0113 | 0.0064 | 0.0057 | 0.0056 | 0.13976 | 0.14317 | 0.14287 | 0.2454 | 0.2415 | 0.2302 | 0.1994 | 0.1923 | 0.1849 | 0.2938 | 0.2904 | 0.2894 | 0.2907 | 0.2821 | 0.2991 | 0.6326 | 0.6322 | 0.6776
F | 0.3692 | 0.34206 | 0.3645 | 0.1051 | 0.1065 | 0.1276 | 0.1445 | 0.2138 | 0.2149 | 0.2894 | 0.2956 | 0.2884 | 0.38 | 0.374417 | 0.364413 | 0.3283 | 0.3596 | 0.3886 | 0.4271 | 0.4267 | 0.4375 | 0.4069 | 0.4043 | 0.412 | 0.7304 | 0.717 | 0.8016 |  |  |  | 0.15625 | 0.2926 | 0.25966 | 0.2902 | 0.0559 | 0.0428 | 0.0708 | 0.0931 | 0.1518 | 0.1498 | 0.2293 | 0.2305 | 0.2199 | 0.2757 | 0.284317 | 0.275713 | 0.2549 | 0.2826 | 0.3098 | 0.3425 | 0.3456 | 0.3525 | 0.3086 | 0.3186 | 0.3198 | 0.6284 | 0.6155 | 0.6672
G | 0.3804 | 0.3844 | 0.384064 | 0.2306 | 0.2588 | 0.2659 | 0.31513 | 0.3141 | 0.3054 | 0.3502 | 0.355 | 0.354813 | 0.4071 | 0.4072 | 0.4094 | 0.3573 | 0.381 | 0.3869 | 0.4417 | 0.4665 | 0.4738 | 0.42 | 0.426 | 0.422 | 0.71 | 0.7236 | 0.6862 |  |  |  | 0.078125 | 0.2873 | 0.2977 | 0.299064 | 0.1668 | 0.1893 | 0.1966 | 0.23683 | 0.2313 | 0.2235 | 0.2813 | 0.2811 | 0.273913 | 0.3156 | 0.3177 | 0.3136 | 0.2783 | 0.3003 | 0.3074 | 0.3593 | 0.3846 | 0.3899 | 0.3289 | 0.3369 | 0.3308 | 0.6068 | 0.6233 | 0.5869
H | 0.4219 | 0.4234 | 0.4296 | 0.39549 | 0.4142 | 0.397 | 0.4296 | 0.4298 | 0.4398 | 0.4091 | 0.40897 | 0.39607 | 0.4135 | 0.41083 | 0.4129 | 0.42 | 0.41453 | 0.40246 | 0.4906 | 0.4995 | 0.4958 | 0.4213 | 0.419899 | 0.43551 | 0.6569 | 0.644 | 0.6294 |  |  |  | 0.0390625 | 0.3276 | 0.3339 | 0.3393 | 0.32749 | 0.3396 | 0.3148 | 0.3382 | 0.3457 | 0.3548 | 0.3178 | 0.31597 | 0.30957 | 0.3249 | 0.32543 | 0.3282 | 0.3374 | 0.33513 | 0.32146 | 0.4059 | 0.4132 | 0.412 | 0.3298 | 0.328199 | 0.34271 | 0.5614 | 0.5522 | 0.5391
Wavelength: 650 nm
| Plate 1 | [26 empty] | Plate 3 |  |  | Conc. (% propolis-loaded CS NP) | Vero (%Viability)
Plate 1 | Vero | [30 empty] | C1 |  |  |  |  | C2 |  |  |  |  | C5 |  |  |  |  | C6 |  |  |  |  | C7 |  |  |  |  | C8 |  |  |  |  | C9 |  |  |  |  | C10 |  |  |  |  | C11
| C1 |  |  | C2 |  |  | C5 |  |  | C6 |  |  | C7 |  |  | C8 |  |  | C9 |  |  | C10 |  |  | C11 |  |  | 0.1% acetic acid |  |  |  | 1 | 2 | 3 | Mean | SD | 1 | 2 | 3 | Mean | SD | 1 | 2 | 3 | Mean | SD | 1 | 2 | 3 | Mean | SD | 1 | 2 | 3 | Mean | SD | 1 | 2 | 3 | Mean | SD | 1 | 2 | 3 | Mean | SD | 1 | 2 | 3 | Mean | SD | 1 | 2 | 3 | Mean | SD
Abs | 1 | 2 | 3 | 4 | 5 | 6 | 7 | 8 | 9 | 10 | 11 | 12 | 1 | 2 | 3 | 4 | 5 | 6 | 7 | 8 | 9 | 10 | 11 | 12 | 7 | 8 | 9 | 1 | 2 | 3 | 5 | 2.358491 | 2.387972 | 2.063679 | 2.270047 | 0.1793267 | 1.396816 | 1.126179 | 1.680425 | 1.40114 | 0.2771479 | 2.830189 | 3.095519 | 3.066038 | 2.997248 | 0.145427 | 3.626179 | 4.510613 | 3.272406 | 3.803066 | 0.6377744 | 12.55896 | 10.11203 | 8.107311 | 10.25943 | 2.229483 | 2.211085 | 2.830189 | 2.948113 | 2.663129 | 0.395897 | 1.768868 | 0.1768868 | 0.05896226 | 0.668239 | 0.9549945 | 1.886792 | 3.773585 | 2.211085 | 2.623821 | 1.008841 | 52.08197 | 53.49837 | 55.22307 | 53.60114 | 1.573067
A | 0.0642 | 0.0564 | 0.0544 | 0.1934 | 0.1367 | 0.0456 | 0.087 | 0.1239 | 0.1034 | 0.0897 | 0.1647 | 0.1214 | 0.0871 | 0.1227 | 0.0513 | 0.0597 | 0.0953 | 0.0604 | 0.042 | 0.0835 | 0.0468 | 0.0456 | 0.1329 | 0.0554 | 0.099 | 0.0862 | 0.063 | 0.0813 | 0.0783 | 0.0739 | 2.5 | 1.945755 | 1.768868 | 2.004717 | 1.906447 | 0.1227397 | 5.011792 | 2.623821 | 2.387972 | 3.341195 | 1.451578 | 4.097877 | 2.034198 | 2.85967 | 2.997248 | 1.038696 | 5.21816 | 4.009434 | 1.768868 | 3.665487 | 1.75018 | 12.55896 | 12.14623 | 12.47052 | 12.3919 | 0.2173088 | 2.623821 | 2.270047 | 2.004717 | 2.299528 | 0.310603 | 1.709906 | 1.857311 | 1.886792 | 1.818003 | 0.09476858 | 5.247642 | 25.36851 | 24.31604 | 18.31073 | 11.3252 | 115.6692 | 105.8941 | 115.0889 | 112.2174 | 5.483819
B | 0.0452 | 0.0505 | 0.0459 | 0.1392 | 0.0793 | 0.0589 | 0.1542 | 0.0697 | 0.0833 | 0.1494 | 0.1049 | 0.043 | 0.1869 | 0.137 | 0.1438 | 0.0588 | 0.0484 | 0.0523 | 0.0479 | 0.0435 | 0.0419 | 0.133 | 0.0724 | 0.0765 | 0.1169 | 0.117 | 0.0733 | 0.0939 | 0.0943 | 0.0977 | 1.25 | 2.240566 | 2.034198 | 2.034198 | 2.102987 | 0.1191466 | 3.036557 | 2.623821 | 2.181604 | 2.613994 | 0.4275611 | 2.329009 | 1.326651 | 1.503538 | 1.719733 | 0.5350101 | 3.242925 | 1.739387 | 1.768868 | 2.250393 | 0.8596838 | 15.0059 | 18.89741 | 18.18986 | 17.36439 | 2.072924 | 4.893868 | 4.186321 | 4.982311 | 4.6875 | 0.4362809 | 31.95755 | 31.92807 | 32.63561 | 32.17374 | 0.4002636 | 44.36616 | 46.28243 | 43.83844 | 44.82901 | 1.286057 | 118.8974 | 106.9641 | 102.9742 | 109.6119 | 8.285196
C | 0.0478 | 0.0481 | 0.0456 | 0.0786 | 0.0994 | 0.0475 | 0.0706 | 0.0582 | 0.0512 | 0.0741 | 0.0472 | 0.0448 | 0.0904 | 0.0848 | 0.0568 | 0.0433 | 0.0424 | 0.0405 | 0.0471 | 0.0506 | 0.0427 | 0.0573 | 0.0518 | 0.0553 | 0.1139 | 0.1017 | 0.1354 |  |  |  | 0.625 | 4.864387 | 5.689858 | 7.252358 | 5.935535 | 1.212794 | 1.208726 | 1.533019 | 1.503538 | 1.415094 | 0.1793267 | 1.680425 | 1.356132 | 1.267689 | 1.434748 | 0.2173088 | 10.58962 | 11.22642 | 12.71226 | 11.50943 | 1.089255 | 61.93986 | 62.52948 | 59.58137 | 61.35024 | 1.559995 | 23.70283 | 24.08608 | 25.29481 | 24.36124 | 0.8308939 | 40.47759 | 40.91981 | 39.35731 | 40.25157 | 0.8053981 | 47.25825 | 44.31014 | 52.00472 | 47.8577 | 3.882155 | 118.1538 | 124.5013 | 114.1639 | 118.9397 | 5.213278
D | 0.0429 | 0.0473 | 0.0468 | 0.0459 | 0.05 | 0.0456 | 0.0476 | 0.0457 | 0.0415 | 0.0495 | 0.0471 | 0.0413 | 0.0712 | 0.0757 | 0.0814 | 0.0506 | 0.0478 | 0.0497 | 0.0592 | 0.0564 | 0.0627 | 0.0657 | 0.0703 | 0.065 | 0.1216 | 0.1331 | 0.1131 |  |  |  | 0.3125 | 28.00708 | 25.34788 | 25.59552 | 26.31682 | 1.469028 | 2.446934 | 2.417453 | 3.331368 | 2.731918 | 0.5193479 | 1.886792 | 1.680425 | 1.650943 | 1.739387 | 0.1285053 | 41.20283 | 42.20814 | 42.11969 | 41.84355 | 0.556642 | 72.3467 | 71.19693 | 67.86557 | 70.46973 | 2.327392 | 58.78538 | 56.69222 | 54.51061 | 56.66274 | 2.137535 | 86.61557 | 85.61321 | 85.3184 | 85.84906 | 0.679986 | 85.70165 | 83.16627 | 88.17807 | 85.682 | 2.505954 | 114.7262 | 114.6536 | 122.8872 | 117.4223 | 4.732862
E | 0.0599 | 0.0644 | 0.0656 | 0.0428 | 0.0443 | 0.0415 | 0.0424 | 0.0416 | 0.0434 | 0.0453 | 0.042 | 0.0435 | 0.0922 | 0.0896 | 0.0971 | 0.0619 | 0.0673 | 0.0632 | 0.0699 | 0.0776 | 0.0791 | 0.0846 | 0.0879 | 0.0872 | 0.108 | 0.1075 | 0.1305 |  |  |  | 0.15625 | 86.26179 | 76.55071 | 85.55425 | 82.78892 | 5.414017 | 16.47995 | 12.61792 | 20.87264 | 16.65684 | 4.1302 | 27.44693 | 44.75236 | 44.16274 | 38.78734 | 9.825506 | 67.60024 | 67.95401 | 64.82901 | 66.79442 | 1.711261 | 81.27948 | 83.81987 | 81.28331 | 82.12756 | 1.465589 | 75.14741 | 83.31368 | 91.33255 | 83.26454 | 8.092683 | 100.9729 | 101.8868 | 103.921 | 102.2602 | 1.509115 | 90.97877 | 93.92689 | 94.28066 | 93.06211 | 1.81287 | 113.9645 | 111.625 | 121.0011 | 115.5302 | 4.880221
F | 0.0766 | 0.0824 | 0.0743 | 0.0492 | 0.0637 | 0.0568 | 0.0514 | 0.062 | 0.0651 | 0.0601 | 0.0651 | 0.0685 | 0.1043 | 0.0901 | 0.0887 | 0.0734 | 0.077 | 0.0788 | 0.0846 | 0.0811 | 0.085 | 0.0983 | 0.0857 | 0.0922 | 0.102 | 0.1015 | 0.1344 |  |  |  | 0.078125 | 84.69929 | 87.76533 | 88.16745 | 86.87736 | 1.896946 | 49.17453 | 55.80778 | 57.95991 | 54.31407 | 4.579202 | 69.82017 | 68.18986 | 65.89033 | 67.96678 | 1.974392 | 82.93042 | 82.87146 | 80.75265 | 82.18485 | 1.240666 | 93.04245 | 93.66156 | 92.45283 | 93.05228 | 0.6044231 | 82.04599 | 88.53184 | 90.625 | 87.06761 | 4.473011 | 105.9257 | 113.3844 | 114.9469 | 111.419 | 4.821074 | 96.96344 | 99.32193 | 97.52358 | 97.93632 | 1.232227 | 110.0472 | 113.0395 | 106.4382 | 109.8416 | 3.305485
G | 0.0931 | 0.0867 | 0.085 | 0.0638 | 0.0695 | 0.0693 | 0.0783 | 0.0828 | 0.0819 | 0.0689 | 0.0739 | 0.0809 | 0.0915 | 0.0895 | 0.0958 | 0.079 | 0.0807 | 0.0795 | 0.0824 | 0.0819 | 0.0839 | 0.0911 | 0.0891 | 0.0912 | 0.1032 | 0.1003 | 0.0993 |  |  |  | 0.0390625 | 96.58019 | 98.4375 | 100.0295 | 98.34906 | 1.726346 | 96.54776 | 100.1179 | 92.8066 | 96.49076 | 3.655994 | 99.70519 | 101.9163 | 104.5991 | 102.0735 | 2.45072 | 93.69104 | 93.15153 | 91.26474 | 92.70244 | 1.273968 | 95.7842 | 95.94045 | 96.75708 | 96.16057 | 0.5224597 | 99.46934 | 98.80012 | 94.77005 | 97.67983 | 2.542069 | 119.6639 | 121.816 | 121.4623 | 120.9807 | 1.15404 | 97.22877 | 96.75678 | 101.0348 | 98.34011 | 2.345558 | 101.8136 | 100.1451 | 97.76931 | 99.90932 | 2.032407
H | 0.0943 | 0.0895 | 0.0903 | 0.068 | 0.0746 | 0.0822 | 0.0914 | 0.0841 | 0.085 | 0.0913 | 0.093 | 0.0865 | 0.0886 | 0.0854 | 0.0847 | 0.0826 | 0.0794 | 0.081 | 0.0847 | 0.0863 | 0.0838 | 0.0915 | 0.0917 | 0.0928 | 0.0955 | 0.0918 | 0.0903 |  |  |  | 0.1% Acetic acid | 0.3392 | [39 empty] | 0.5514

## MCC-3n
Vero-p15 | Conc. (% propolis-loaded CS NP) | Vero (%Viability) | [44 empty] | Conc. (% propolis-loaded CS NP) | Vero (%Viability; Mean ± SD)
|  | C1 |  |  |  |  | C2 |  |  |  |  | C5 |  |  |  |  | C6 |  |  |  |  | C7 |  |  |  |  | C8 |  |  |  |  | C9 |  |  |  |  | C10 |  |  |  |  | C11 | [5 empty] | C1 |  | C2 |  | C5 |  | C6 |  | C7 |  | C8 |  | C9 |  | C10 |  | C11
|  | 1 | 2 | 3 | Mean | SD | 1 | 2 | 3 | Mean | SD | 1 | 2 | 3 | Mean | SD | 1 | 2 | 3 | Mean | SD | 1 | 2 | 3 | Mean | SD | 1 | 2 | 3 | Mean | SD | 1 | 2 | 3 | Mean | SD | 1 | 2 | 3 | Mean | SD | 1 | 2 | 3 | Mean | SD |  | Mean | SD | Mean | SD | Mean | SD | Mean | SD | Mean | SD | Mean | SD | Mean | SD | Mean | SD | Mean | SD
| 5 | 1.557948 | 1.291957 | 1.823939 | 1.557948 | 0.2659911 | 1.367954 | 1.519949 | 2.811906 | 1.899937 | 0.7934368 | 2.241925 | 4.977834 | 3.0019 | 3.40722 | 1.412272 | 2.545915 | 5.775807 | 3.60988 | 3.977201 | 1.645978 | 5.243825 | 7.637745 | 9.119696 | 7.333756 | 1.955735 | 3.838632 | 3.91387 | 4.083724 | 3.945408 | 0.1255529 | 0.3419886 | 1.470551 | 1.170361 | 0.9943002 | 0.584518 | 3.191894 | 2.735909 | 3.0019 | 2.976567 | 0.2290455 | 55.85353 | 53.67431 | 52.16677 | 53.8982 | 1.853545 | 5 | 1.85198 | 0.3719002 | 1.744787 | 0.2980738 | 2.589926 | 1.080177 | 3.286925 | 1.048409 | 9.243576 | 1.655076 | 2.631604 | 1.329848 | 1.281389 | 0.7964933 | 2.737226 | 0.2073705 | 55.56304 | 3.144366
| 2.5 | 2.925902 | 2.583914 | 2.507916 | 2.672578 | 0.2226523 | 2.925902 | 2.69791 | 3.419886 | 3.014566 | 0.369064 | 5.547815 | 4.559848 | 3.60988 | 4.572514 | 0.9690298 | 1.025966 | 1.899937 | 1.405953 | 1.443952 | 0.4382228 | 17.32742 | 16.37745 | 16.03547 | 16.58011 | 0.6693963 | 2.431919 | 2.203927 | 2.241925 | 2.29259 | 0.1221488 | 1.78594 | 2.355921 | 2.621913 | 2.254592 | 0.4270986 | 11.01963 | 17.21343 | 13.48955 | 13.90754 | 3.117981 | 106.7665 | 105.4082 | 105.3933 | 105.856 | 0.7885454 | 2.5 | 2.017088 | 0.6077692 | 2.846959 | 0.5959862 | 2.948138 | 1.64948 | 2.174522 | 1.2913 | 14.74018 | 2.139882 | 2.052448 | 0.4219621 | 1.898645 | 0.3232603 | 14.4536 | 3.615162 | 110.4615 | 4.025831
| 1.25 | 2.507916 | 2.051932 | 2.469918 | 2.343255 | 0.253008 | 3.381887 | 2.887904 | 2.317923 | 2.862571 | 0.5324344 | 2.203927 | 2.431919 | 2.887904 | 2.507916 | 0.3482641 | 1.899937 | 2.165928 | 1.899937 | 1.9886 | 0.1535701 | 19.32996 | 20.10133 | 21.23369 | 20.22166 | 0.9575555 | 3.685877 | 3.077897 | 3.495883 | 3.419886 | 0.311033 | 23.74921 | 58.06206 | 32.56491 | 38.1254 | 17.81943 | 46.09246 | 44.8765 | 46.77644 | 45.91514 | 0.9623012 | 107.677 | 112.6325 | 112.4235 | 110.911 | 2.802667 | 1.25 | 2.880968 | 1.145739 | 2.66754 | 0.1745315 | 1.934832 | 0.5014213 | 2.008351 | 0.2327957 | 18.6668 | 1.445267 | 4.543021 | 1.058318 | 33.58247 | 4.027777 | 44.47674 | 1.643106 | 111.6793 | 2.540301
| 0.625 | 3.419886 | 2.545915 | 2.279924 | 2.748575 | 0.5963905 | 2.887904 | 3.951868 | 3.837872 | 3.559215 | 0.5841597 | 2.925902 | 2.317923 | 2.621913 | 2.621913 | 0.3039899 | 11.51362 | 16.37745 | 15.27549 | 14.38885 | 2.55026 | 54.56618 | 58.40405 | 59.43002 | 57.46675 | 2.563812 | 24.0532 | 31.27296 | 24.96517 | 26.76377 | 3.931599 | 40.27866 | 48.1444 | 36.89373 | 41.77226 | 5.772132 | 47.61621 | 47.18303 | 50.48892 | 48.42939 | 1.796709 | 107.6471 | 114.5729 | 110.5577 | 110.9259 | 3.477507 | 0.625 | 5.501331 | 2.563385 | 2.31932 | 1.110774 | 2.284639 | 0.7412303 | 11.96468 | 2.231658 | 56.9077 | 4.74681 | 25.83857 | 1.292929 | 39.9186 | 2.04062 | 47.6228 | 0.9461706 | 113.5398 | 4.677194
| 0.3125 | 20.63331 | 23.02723 | 22.95123 | 22.20393 | 1.360723 | 2.355921 | 2.507916 | 2.963901 | 2.609246 | 0.3164027 | 3.457885 | 5.39582 | 8.663711 | 5.839139 | 2.631075 | 46.05446 | 59.69601 | 66.83977 | 57.53008 | 10.56057 | 82.07726 | 75.0095 | 70.98163 | 76.0228 | 5.61679 | 50.42432 | 60.37999 | 50.04433 | 53.61621 | 5.860681 | 89.18303 | 86.8651 | 88.57505 | 88.20773 | 1.201826 | 91.80494 | 85.83914 | 89.48702 | 89.0437 | 3.007506 | 107.2143 | 102.826 | 104.1395 | 104.7266 | 2.252278 | 0.3125 | 24.04007 | 2.091549 | 3.54062 | 1.508197 | 4.176376 | 2.156748 | 52.79833 | 9.516369 | 71.69926 | 3.858604 | 53.78986 | 2.790113 | 86.09352 | 2.003192 | 84.80732 | 4.73471 | 111.8867 | 6.501898
| 0.15625 | 78.23939 | 77.81761 | 78.72768 | 78.26156 | 0.4554396 | 16.83344 | 14.32552 | 11.74161 | 14.30019 | 2.54601 | 39.21469 | 40.69664 | 42.78657 | 40.8993 | 1.794544 | 73.83154 | 73.60355 | 70.25966 | 72.56491 | 1.999663 | 80.40532 | 76.71944 | 78.76035 | 78.62837 | 1.84648 | 83.82521 | 82.68524 | 82.64725 | 83.05256 | 0.6693963 | 95.45282 | 93.43889 | 96.17479 | 95.02217 | 1.417884 | 92.29512 | 93.0969 | 93.57188 | 92.98797 | 0.6453113 | 115.6326 | 109.3487 | 104.2888 | 109.7567 | 5.682918 | 0.15625 | 81.40912 | 2.732767 | 18.29984 | 5.026744 | 41.56874 | 3.169583 | 70.55317 | 3.257866 | 78.95072 | 3.028552 | 80.23932 | 5.057381 | 99.84471 | 4.17645 | 91.2714 | 3.037611 | 112.3069 | 2.944983
| 0.078125 | 83.59721 | 84.24319 | 88.91704 | 85.58581 | 2.902947 | 40.62065 | 45.86447 | 47.30842 | 44.59785 | 3.519211 | 63.79987 | 63.19189 | 74.9715 | 67.32109 | 6.632421 | 91.00697 | 91.87714 | 98.75871 | 93.88094 | 4.24662 | 97.27676 | 91.53895 | 91.34896 | 93.38822 | 3.368911 | 87.58708 | 87.65168 | 84.076 | 86.43825 | 2.046027 | 98.9867 | 142.9132 | 105.3705 | 115.7568 | 23.73377 | 93.28689 | 96.74478 | 90.095 | 93.37555 | 3.325776 | 110.5428 | 106.4978 | 104.5425 | 107.1944 | 3.060193 | 0.078125 | 86.1002 | 0.6846951 | 48.18508 | 5.333539 | 68.13304 | 0.906577 | 85.68356 | 7.124447 | 93.06685 | 0.314332 | 85.05805 | 2.952442 | 114.8275 | 3.051813 | 94.41002 | 3.139603 | 108.9406 | 1.51254
| 0.0390625 | 88.49905 | 85.83914 | 91.27296 | 88.53705 | 2.717109 | 98.53072 | 94.19886 | 93.19949 | 95.30969 | 2.833891 | 84.24319 | 94.49525 | 100.8942 | 93.21089 | 8.399494 | 102.5168 | 95.8708 | 88.84104 | 95.74288 | 6.83877 | 99.21469 | 97.52755 | 94.08866 | 96.94364 | 2.612424 | 96.63078 | 97.84674 | 98.79671 | 97.75807 | 1.085683 | 147.7011 | 90.24699 | 112.7042 | 116.8841 | 28.95421 | 97.54275 | 96.93477 | 93.62888 | 96.03547 | 2.106218 | 109.6174 | 105.453 | 103.5126 | 106.1943 | 3.119177 | 0.0390625 | 95.63645 | 6.204986 | 95.48954 | 0.9245134 | 94.38606 | 7.172437 | 91.58824 | 4.809528 | 95.73671 | 1.46557 | 96.50211 | 2.108 | 117.7138 | 2.941262 | 96.79759 | 1.335893 | 102.5606 | 3.255648
| 0.1% Acetic acid | 0.2631667 | [39 empty] | 0.6699667
Vero-p16 | Conc. (% propolis-loaded CS NP) | Vero (%Viability) | [44 empty] | Compounds | MCC (% propolis-loaded CS NP)
|  | C1 |  |  |  |  | C2 |  |  |  |  | C5 |  |  |  |  | C6 |  |  |  |  | C7 |  |  |  |  | C8 |  |  |  |  | C9 |  |  |  |  | C10 |  |  |  |  | C11 |  |  |  |  | C1 | 0.156
|  | 1 | 2 | 3 | Mean | SD | 1 | 2 | 3 | Mean | SD | 1 | 2 | 3 | Mean | SD | 1 | 2 | 3 | Mean | SD | 1 | 2 | 3 | Mean | SD | 1 | 2 | 3 | Mean | SD | 1 | 2 | 3 | Mean | SD | 1 | 2 | 3 | Mean | SD | 1 | 2 | 3 | Mean | SD | C2 | 0.039
| 5 | 2.417574 | 1.510984 | 1.255279 | 1.727945 | 0.6107674 | 2.394328 | 1.603967 | 1.801557 | 1.933284 | 0.4113167 | 1.755066 | 0.3870443 | 1.953818 | 1.365309 | 0.8530109 | 1.999148 | 1.964279 | 2.278098 | 2.080508 | 0.172004 | 7.636279 | 9.53082 | 13.24552 | 10.13754 | 2.853413 | 1.092557 | 1.766689 | 0.9995738 | 1.286273 | 0.4186414 | 2.766262 | 1.789935 | 1.988687 | 2.181628 | 0.5159687 | 2.312967 | 3.847197 | 1.673705 | 2.61129 | 1.117034 | 55.38868 | 62.99032 | 59.19038 | 59.18979 | 3.800821 | C5 | 0.039
| 2.5 | 1.441246 | 1.685328 | 1.290148 | 1.472241 | 0.199405 | 1.975902 | 1.81318 | 2.766262 | 2.185115 | 0.5098225 | 1.069312 | 1.487738 | 1.266902 | 1.27465 | 0.2093207 | 1.510984 | 1.243656 | 1.487738 | 1.414126 | 0.1480881 | 12.75038 | 17.02646 | 15.96877 | 15.24854 | 2.227168 | 1.720197 | 1.848049 | 1.127426 | 1.565224 | 0.3844955 | 1.371508 | 1.499361 | 1.999148 | 1.623339 | 0.3316787 | 10.43741 | 11.59971 | 11.39049 | 11.14254 | 0.6195516 | 112.5884 | 114.4559 | 112.8894 | 113.3112 | 1.002625 | C6 | 0.078
| 1.25 | 2.754639 | 4.870017 | 4.965325 | 4.19666 | 1.249736 | 2.777885 | 2.115377 | 2.684902 | 2.526055 | 0.3586831 | 1.92941 | 1.627213 | 1.173918 | 1.576847 | 0.3802559 | 2.196738 | 1.673705 | 1.487738 | 1.78606 | 0.3676113 | 18.25501 | 17.89935 | 19.08872 | 18.41436 | 0.6104905 | 5.695246 | 5.30239 | 5.567394 | 5.521677 | 0.2003782 | 30.39402 | 31.78877 | 29.16199 | 30.44826 | 1.314233 | 43.60931 | 42.4354 | 42.01348 | 42.68606 | 0.8269192 | 114.3872 | 114.3326 | 114.8255 | 114.5151 | 0.2701562 | C7 | 0.156
| 0.625 | 8.31041 | 7.935803 | 7.213436 | 7.819883 | 0.5575985 | 2.254853 | 1.696951 | 1.999148 | 1.98365 | 0.2792735 | 3.138197 | 2.429197 | 2.824377 | 2.797257 | 0.3552772 | 8.275541 | 14.44733 | 7.264345 | 9.995738 | 3.888203 | 54.60463 | 49.28131 | 51.83244 | 51.90613 | 2.662421 | 28.2089 | 23.81543 | 27.14773 | 26.39069 | 2.292486 | 38.92526 | 38.20464 | 36.06602 | 37.73197 | 1.487072 | 49.9322 | 44.22649 | 45.58522 | 46.5813 | 2.980422 | 109.1229 | 110.2317 | 112.907 | 110.7539 | 1.945336 | C8 | 0.156
| 0.3125 | 24.15249 | 23.2631 | 23.38282 | 23.59947 | 0.4826555 | 3.068459 | 6.160164 | 6.613459 | 5.280694 | 1.929212 | 5.240789 | 5.245438 | 4.365581 | 4.950602 | 0.5066492 | 45.17841 | 66.33218 | 65.55345 | 59.02135 | 11.99466 | 72.07392 | 70.36535 | 63.37647 | 68.60525 | 4.608134 | 50.76905 | 51.24559 | 51.25722 | 51.09062 | 0.278547 | 79.75669 | 86.14932 | 86.76533 | 84.22378 | 3.880853 | 80.88412 | 79.40336 | 78.80129 | 79.69625 | 1.071863 | 116.5855 | 111.6222 | 112.3262 | 113.5113 | 2.685519 | C9 | 0.313
| 0.15625 | 82.40673 | 83.61935 | 83.50463 | 83.1769 | 0.6694534 | 25.07071 | 23.57251 | 23.1843 | 23.94251 | 0.9961448 | 46.9451 | 46.16636 | 41.94723 | 45.01957 | 2.689058 | 77.2287 | 75.25629 | 64.41556 | 72.30018 | 6.899135 | 76.30933 | 76.31979 | 75.6596 | 76.09624 | 0.3781736 | 70.55132 | 75.88741 | 76.76378 | 74.40084 | 3.362457 | 99.05079 | 99.02987 | 108.6746 | 102.2518 | 5.562355 | 87.8916 | 87.92995 | 87.47085 | 87.76413 | 0.2547159 | 115.0719 | 108.7181 | 111.1118 | 111.6339 | 3.208906 | C10 | 0.313
| 0.078125 | 86.93387 | 88.65987 | 81.91856 | 85.83743 | 3.501849 | 49.17671 | 41.36608 | 46.3872 | 45.64333 | 3.958089 | 73.01538 | 67.98264 | 66.33567 | 69.11123 | 3.47993 | 80.51218 | 81.93309 | 80.5094 | 80.98489 | 0.8211668 | 93.04986 | 94.6178 | 90.61253 | 92.76006 | 2.018299 | 77.45535 | 82.6787 | 84.87079 | 81.66828 | 3.809582 | 114.8231 | 115.9738 | 121.1228 | 117.3066 | 3.354633 | 92.98361 | 89.72919 | 93.04173 | 91.91817 | 1.895943 | 110.1437 | 107.3805 | 111.8334 | 109.7859 | 2.247927 | C11 | 2.5
| 0.0390625 | 97.69091 | 104.3392 | 98.0396 | 100.0232 | 3.74182 | 95.62202 | 94.68056 | 93.70191 | 94.66816 | 0.9601158 | 89.14804 | 88.16706 | 86.30623 | 87.87377 | 1.443428 | 87.11402 | 84.32451 | 87.51966 | 86.3194 | 1.739487 | 95.53601 | 93.7856 | 92.99616 | 94.10592 | 1.299871 | 91.49587 | 95.92422 | 94.78517 | 94.06842 | 2.299534 | 118.217 | 112.4404 | 115.1718 | 115.2764 | 2.889724 | 96.4705 | 96.4705 | 95.11061 | 96.0172 | 0.7851302 | 108.3133 | 93.21209 | 103.2092 | 101.5782 | 7.681578
| 0.1% Acetic acid | 0.8603667 | [39 empty] | 0.5681667
MCC=Minimal cytotoxicity concentration is defined as the lowest concentration that inhibited cell viability <20%
Vero-p19 | Conc. (% propolis-loaded CS NP) | Vero (%Viability)
|  | C1 |  |  |  |  | C2 |  |  |  |  | C5 |  |  |  |  | C6 |  |  |  |  | C7 |  |  |  |  | C8 |  |  |  |  | C9 |  |  |  |  | C10 |  |  |  |  | C11
|  | 1 | 2 | 3 | Mean | SD | 1 | 2 | 3 | Mean | SD | 1 | 2 | 3 | Mean | SD | 1 | 2 | 3 | Mean | SD | 1 | 2 | 3 | Mean | SD | 1 | 2 | 3 | Mean | SD | 1 | 2 | 3 | Mean | SD | 1 | 2 | 3 | Mean | SD | 1 | 2 | 3 | Mean | SD
| 5 | 2.358491 | 2.387972 | 2.063679 | 2.270047 | 0.1793267 | 1.396816 | 1.126179 | 1.680425 | 1.40114 | 0.2771479 | 2.830189 | 3.095519 | 3.066038 | 2.997248 | 0.145427 | 3.626179 | 4.510613 | 3.272406 | 3.803066 | 0.6377744 | 12.55896 | 10.11203 | 8.107311 | 10.25943 | 2.229483 | 2.211085 | 2.830189 | 2.948113 | 2.663129 | 0.395897 | 1.768868 | 0.1768868 | 0.05896226 | 0.668239 | 0.9549945 | 1.886792 | 3.773585 | 2.211085 | 2.623821 | 1.008841 | 52.08197 | 53.49837 | 55.22307 | 53.60114 | 1.573067
| 2.5 | 1.945755 | 1.768868 | 2.004717 | 1.906447 | 0.1227397 | 5.011792 | 2.623821 | 2.387972 | 3.341195 | 1.451578 | 4.097877 | 2.034198 | 2.85967 | 2.997248 | 1.038696 | 5.21816 | 4.009434 | 1.768868 | 3.665487 | 1.75018 | 12.55896 | 12.14623 | 12.47052 | 12.3919 | 0.2173088 | 2.623821 | 2.270047 | 2.004717 | 2.299528 | 0.310603 | 1.709906 | 1.857311 | 1.886792 | 1.818003 | 0.09476858 | 5.247642 | 25.36851 | 24.31604 | 18.31073 | 11.3252 | 115.6692 | 105.8941 | 115.0889 | 112.2174 | 5.483819
| 1.25 | 2.240566 | 2.034198 | 2.034198 | 2.102987 | 0.1191466 | 3.036557 | 2.623821 | 2.181604 | 2.613994 | 0.4275611 | 2.329009 | 1.326651 | 1.503538 | 1.719733 | 0.5350101 | 3.242925 | 1.739387 | 1.768868 | 2.250393 | 0.8596838 | 15.0059 | 18.89741 | 18.18986 | 17.36439 | 2.072924 | 4.893868 | 4.186321 | 4.982311 | 4.6875 | 0.4362809 | 31.95755 | 31.92807 | 32.63561 | 32.17374 | 0.4002636 | 44.36616 | 46.28243 | 43.83844 | 44.82901 | 1.286057 | 118.8974 | 106.9641 | 102.9742 | 109.6119 | 8.285196
| 0.625 | 4.864387 | 5.689858 | 7.252358 | 5.935535 | 1.212794 | 1.208726 | 1.533019 | 1.503538 | 1.415094 | 0.1793267 | 1.680425 | 1.356132 | 1.267689 | 1.434748 | 0.2173088 | 10.58962 | 11.22642 | 12.71226 | 11.50943 | 1.089255 | 61.93986 | 62.52948 | 59.58137 | 61.35024 | 1.559995 | 23.70283 | 24.08608 | 25.29481 | 24.36124 | 0.8308939 | 40.47759 | 40.91981 | 39.35731 | 40.25157 | 0.8053981 | 47.25825 | 44.31014 | 52.00472 | 47.8577 | 3.882155 | 118.1538 | 124.5013 | 114.1639 | 118.9397 | 5.213278
| 0.3125 | 28.00708 | 25.34788 | 25.59552 | 26.31682 | 1.469028 | 2.446934 | 2.417453 | 3.331368 | 2.731918 | 0.5193479 | 1.886792 | 1.680425 | 1.650943 | 1.739387 | 0.1285053 | 41.20283 | 42.20814 | 42.11969 | 41.84355 | 0.556642 | 72.3467 | 71.19693 | 67.86557 | 70.46973 | 2.327392 | 58.78538 | 56.69222 | 54.51061 | 56.66274 | 2.137535 | 86.61557 | 85.61321 | 85.3184 | 85.84906 | 0.679986 | 85.70165 | 83.16627 | 88.17807 | 85.682 | 2.505954 | 114.7262 | 114.6536 | 122.8872 | 117.4223 | 4.732862
| 0.15625 | 86.26179 | 76.55071 | 85.55425 | 82.78892 | 5.414017 | 16.47995 | 12.61792 | 20.87264 | 16.65684 | 4.1302 | 27.44693 | 44.75236 | 44.16274 | 38.78734 | 9.825506 | 67.60024 | 67.95401 | 64.82901 | 66.79442 | 1.711261 | 81.27948 | 83.81987 | 81.28331 | 82.12756 | 1.465589 | 75.14741 | 83.31368 | 91.33255 | 83.26454 | 8.092683 | 100.9729 | 101.8868 | 103.921 | 102.2602 | 1.509115 | 90.97877 | 93.92689 | 94.28066 | 93.06211 | 1.81287 | 113.9645 | 111.625 | 121.0011 | 115.5302 | 4.880221
| 0.078125 | 84.69929 | 87.76533 | 88.16745 | 86.87736 | 1.896946 | 49.17453 | 55.80778 | 57.95991 | 54.31407 | 4.579202 | 69.82017 | 68.18986 | 65.89033 | 67.96678 | 1.974392 | 82.93042 | 82.87146 | 80.75265 | 82.18485 | 1.240666 | 93.04245 | 93.66156 | 92.45283 | 93.05228 | 0.6044231 | 82.04599 | 88.53184 | 90.625 | 87.06761 | 4.473011 | 105.9257 | 113.3844 | 114.9469 | 111.419 | 4.821074 | 96.96344 | 99.32193 | 97.52358 | 97.93632 | 1.232227 | 110.0472 | 113.0395 | 106.4382 | 109.8416 | 3.305485
| 0.0390625 | 96.58019 | 98.4375 | 100.0295 | 98.34906 | 1.726346 | 96.54776 | 100.1179 | 92.8066 | 96.49076 | 3.655994 | 99.70519 | 101.9163 | 104.5991 | 102.0735 | 2.45072 | 93.69104 | 93.15153 | 91.26474 | 92.70244 | 1.273968 | 95.7842 | 95.94045 | 96.75708 | 96.16057 | 0.5224597 | 99.46934 | 98.80012 | 94.77005 | 97.67983 | 2.542069 | 119.6639 | 121.816 | 121.4623 | 120.9807 | 1.15404 | 97.22877 | 96.75678 | 101.0348 | 98.34011 | 2.345558 | 101.8136 | 100.1451 | 97.76931 | 99.90932 | 2.032407
| 0.1% Acetic acid | 0.3392 | [39 empty] | 0.5514