## Sheet1
Prepreg filament tensile strength
Temperature/℃ | Tensile strength/MPa |  |  | Average value/MPa | Standard deviation/MPa
155Pure | 6.9532 | 7.7378 | 7.1166 | 7.2692 | 0.41396
140-145 | 10.5302 | 10.0166 | 10.3917 | 10.3128 | 0.26573
145-150 | 11.2878 | 10.8872 | 11.3387 | 11.1712 | 0.24729
150-155 | 12.4737 | 12.2258 | 12.5437 | 12.4144 | 0.16704
155-160 | 11.3587 | 10.8354 | 10.8912 | 11.0284 | 0.28738