## bending-interambu001
force | displacement
0 | 0
0.01 | 0.016
0.03 | 0.033
0.04 | 0.049
0.06 | 0.065
0.07 | 0.08
0.08 | 0.096
0.1 | 0.112
0.11 | 0.128
0.13 | 0.144
0.14 | 0.161
0.15 | 0.177
0.16 | 0.193
0.18 | 0.209
0.19 | 0.226
0.2 | 0.242
0.22 | 0.258
0.23 | 0.274
0.25 | 0.289
0.26 | 0.305
0.27 | 0.321
0.29 | 0.337
0.3 | 0.353
0.31 | 0.37
0.32 | 0.387
0.34 | 0.403
0.35 | 0.419
0.36 | 0.436
0.38 | 0.453
0.39 | 0.468
0.4 | 0.484
0.42 | 0.499
0.43 | 0.515
0.44 | 0.531
0.46 | 0.547
0.47 | 0.564
0.48 | 0.581
0.5 | 0.597
0.5 | 0.614
0.52 | 0.63
0.53 | 0.647
0.55 | 0.663
0.56 | 0.678
0.57 | 0.694
0.59 | 0.709
0.6 | 0.725
0.61 | 0.741
0.62 | 0.757
0.63 | 0.774
0.64 | 0.79
0.65 | 0.807
0.67 | 0.824
0.68 | 0.84
0.69 | 0.856
0.7 | 0.871
0.71 | 0.887
0.73 | 0.903
0.74 | 0.919
0.75 | 0.935
0.76 | 0.952
0.77 | 0.968
0.79 | 0.984
0.8 | 1
0.81 | 1.017
0.82 | 1.033
0.83 | 1.049
0.84 | 1.065
0.86 | 1.081
0.86 | 1.097
0.88 | 1.113
0.89 | 1.128
0.9 | 1.145
0.91 | 1.161
0.92 | 1.177
0.93 | 1.193
0.95 | 1.21
0.95 | 1.226
0.97 | 1.243
0.98 | 1.258
0.99 | 1.274
1 | 1.29
1.01 | 1.306
1.02 | 1.321
1.03 | 1.337
1.04 | 1.353
1.06 | 1.37
1.07 | 1.386
0 | 1.403
0 | 1.42
0 | 1.437
0 | 1.453
0 | 1.468
0 | 1.484
0 | 1.499
0 | 1.515
0 | 1.531
0 | 1.547
0 | 1.564
0 | 1.58
0 | 1.597
0.03 | 1.613
0.04 | 1.63
0.06 | 1.646
0.08 | 1.662
0.09 | 1.677
0.11 | 1.693
0.13 | 1.708
0.15 | 1.725
0.16 | 1.741
0.17 | 1.757
0.2 | 1.773
0.21 | 1.79
0.23 | 1.806
0.24 | 1.823
0.26 | 1.838
0.27 | 1.855
0.29 | 1.871
0.3 | 1.886
0.32 | 1.902
0.34 | 1.918
0.35 | 1.934
0.36 | 1.95
0.38 | 1.966
0.39 | 1.983
0.41 | 1.999
0.41 | 2.012
0.41 | 2.012
0.41 | 2.012
0.41 | 2.012
0.41 | 2.012
0.41 | 2.012
0.41 | 2.012
0.41 | 2.012
0.41 | 2.012
0.41 | 2.012
0.41 | 2.012
0.41 | 2.012
0.41 | 2.012
0.41 | 2.012
0.41 | 2.012
0.41 | 2.012
0.4 | 2.012
0.4 | 2.012
0.4 | 2.012
0.4 | 2.012
0.4 | 2.012
0.4 | 2.012
0.4 | 2.012
0.4 | 2.012
0.4 | 2.012
0.4 | 2.012
0.4 | 2.012
0.4 | 2.012
0.4 | 2.012
0.4 | 2.012
0.4 | 2.012
0.4 | 2.012
0.4 | 2.012
0.4 | 2.012
0.4 | 2.012
0.4 | 2.012
0.4 | 2.012
0.4 | 2.012
0.28 | 1.891
0 | 1.456
0 | 0.959
0 | 0.46
0 | -0.041
0 | -0.54
0 | -1.039
0 | -1.539
0 | -2.04
0 | -2.538
0 | -3.039
0 | -3.538
0 | -4.039
0 | -4.538
0 | -5.04
0 | -5.538
0 | -6.039
0 | -6.539
0 | -6.787
0 | -6.787
0 | -6.787
0 | -6.787
0 | -6.787
0 | -6.787
0 | -6.787
0 | -6.787
0 | -6.787
0 | -6.787
0 | -6.787
0 | -6.787
0 | -6.787
0 | -6.787
0 | -6.787
0 | -6.787
0 | -6.787
0 | -6.787
0 | -6.787
0 | -6.787
0 | -6.787
0 | -6.787
0 | -6.787
0 | -6.787
0 | -6.787
0 | -6.787
0 | -6.787
0 | -6.787
0 | -6.787

## bending-interambu002
force | displacement
0 | 0
0.01 | 0.016
0.03 | 0.032
0.04 | 0.048
0.05 | 0.063
0.06 | 0.079
0.07 | 0.095
0.08 | 0.111
0.09 | 0.128
0.11 | 0.144
0.11 | 0.161
0.12 | 0.177
0.14 | 0.194
0.15 | 0.21
0.16 | 0.226
0.17 | 0.242
0.18 | 0.258
0.19 | 0.273
0.2 | 0.289
0.21 | 0.305
0.22 | 0.321
0.23 | 0.338
0.24 | 0.354
0.25 | 0.371
0.27 | 0.387
0.27 | 0.403
0.28 | 0.42
0.29 | 0.435
0.3 | 0.451
0.31 | 0.467
0.33 | 0.483
0.33 | 0.498
0.34 | 0.514
0.35 | 0.531
0.36 | 0.548
0.37 | 0.564
0.39 | 0.58
0.39 | 0.597
0.4 | 0.613
0.41 | 0.63
0.42 | 0.645
0.44 | 0.661
0.44 | 0.677
0.46 | 0.693
0.46 | 0.709
0.47 | 0.725
0.49 | 0.741
0.49 | 0.758
0.5 | 0.775
0.51 | 0.791
0.52 | 0.808
0.53 | 0.824
0.54 | 0.84
0.55 | 0.855
0.56 | 0.871
0.57 | 0.886
0.58 | 0.902
0.59 | 0.919
0.6 | 0.935
0.61 | 0.952
0.62 | 0.968
0.62 | 0.985
0.64 | 1.001
0.65 | 1.017
0.65 | 1.033
0.66 | 1.049
0.67 | 1.065
0.68 | 1.08
0.69 | 1.096
0.7 | 1.112
0.71 | 1.129
0.71 | 1.145
0.72 | 1.162
0.73 | 1.178
0.74 | 1.195
0.75 | 1.211
0.76 | 1.227
0.76 | 1.243
0.77 | 1.259
0.78 | 1.274
0.79 | 1.29
0.8 | 1.306
0.81 | 1.322
0.82 | 1.339
0.83 | 1.355
0.83 | 1.371
0.84 | 1.388
0.85 | 1.404
0.86 | 1.421
0.87 | 1.436
0.87 | 1.452
0.88 | 1.468
0.89 | 1.483
0.9 | 1.499
0.9 | 1.515
0.91 | 1.531
0.92 | 1.548
0.93 | 1.564
0.94 | 1.581
0.95 | 1.597
0.95 | 1.613
0.96 | 1.629
0.97 | 1.645
0.98 | 1.661
0.99 | 1.676
0.99 | 1.692
1 | 1.708
1.01 | 1.724
1.02 | 1.74
1.03 | 1.757
1.03 | 1.773
1.04 | 1.79
1.05 | 1.806
1.06 | 1.822
1.06 | 1.838
1.07 | 1.854
1.08 | 1.869
1.09 | 1.885
1.1 | 1.901
1.11 | 1.918
1.12 | 1.934
1.12 | 1.95
1.13 | 1.967
1.13 | 1.983
1.14 | 2
1.15 | 2.016
1.16 | 2.031
1.17 | 2.048
0 | 2.064
0 | 2.08
0 | 2.096
0 | 2.111
0 | 2.128
0 | 2.144
0 | 2.16
0 | 2.177
0 | 2.194
0 | 2.21
0 | 2.227
0 | 2.242
0 | 2.258
0 | 2.274
0 | 2.289
0 | 2.305
0 | 2.321
0 | 2.338
0 | 2.354
0 | 2.371
0 | 2.387
0 | 2.404
0 | 2.42
0 | 2.436
0 | 2.451
0 | 2.468
0 | 2.483
0 | 2.499
0 | 2.515
0 | 2.531
0 | 2.548
0 | 2.564
0 | 2.581
0 | 2.598
0 | 2.614
0 | 2.63
0 | 2.646
0 | 2.661
0 | 2.677
0 | 2.693
0 | 2.709
0 | 2.725
0 | 2.741
0 | 2.758
0 | 2.774
0 | 2.791
0 | 2.807
0 | 2.823
0 | 2.839
0 | 2.855
0 | 2.871
0 | 2.886
0 | 2.903
0 | 2.919
0 | 2.935
0 | 2.951
0 | 2.968
0 | 2.984
0 | 3.001
0 | 3.017
0 | 3.033
0 | 3.049
0 | 3.065
0 | 3.071
0 | 3.071
-0.01 | 3.071
0 | 3.071
0 | 3.071
0 | 3.071
0 | 3.071
0 | 3.071
0 | 3.071
0 | 3.071
0 | 3.071
0 | 3.071
0 | 3.071
0 | 3.071
0 | 3.071
0 | 3.071
0 | 3.071
0 | 3.071
0 | 3.071
0 | 3.071
0 | 3.071
0 | 3.071
0 | 3.071
0 | 3.071

## bending-interambu003
force | displacement
0 | 0
0.02 | 0.017
0.02 | 0.033
0.03 | 0.05
0.04 | 0.066
0.04 | 0.082
0.05 | 0.098
0.06 | 0.113
0.06 | 0.129
0.07 | 0.145
0.08 | 0.161
0.09 | 0.178
0.09 | 0.194
0.1 | 0.211
0.1 | 0.227
0.11 | 0.244
0.12 | 0.26
0.12 | 0.276
0.13 | 0.292
0.13 | 0.307
0.15 | 0.323
0.15 | 0.339
0.15 | 0.355
0.16 | 0.371
0.16 | 0.388
0.17 | 0.404
0.18 | 0.421
0.18 | 0.437
0.18 | 0.453
0.19 | 0.47
0.2 | 0.485
0.21 | 0.501
0.21 | 0.517
0.22 | 0.533
0.22 | 0.549
0.23 | 0.565
0.23 | 0.582
0.24 | 0.598
0.25 | 0.614
0.25 | 0.631
0.26 | 0.647
0.26 | 0.663
0.27 | 0.68
0.27 | 0.695
0.27 | 0.711
0.28 | 0.727
0.28 | 0.742
0.29 | 0.759
0.3 | 0.775
0.3 | 0.791
0.31 | 0.808
0.31 | 0.824
0.31 | 0.841
0.32 | 0.857
0.32 | 0.873
0.33 | 0.889
0.34 | 0.904
0.34 | 0.92
0.34 | 0.935
0.34 | 0.951
0.35 | 0.968
0.35 | 0.984
0.35 | 1
0.36 | 1.017
0.37 | 1.033
0.37 | 1.05
0.37 | 1.066
0.37 | 1.082
0.38 | 1.098
0.38 | 1.113
0.39 | 1.129
0.39 | 1.145
0.4 | 1.161
0.4 | 1.177
0.4 | 1.194
0.4 | 1.21
0.41 | 1.227
0.41 | 1.243
0.41 | 1.259
0.42 | 1.275
0.42 | 1.29
0.43 | 1.306
0.43 | 1.322
0.43 | 1.338
0.44 | 1.355
0.44 | 1.37
0.45 | 1.387
0.45 | 1.403
0.45 | 1.42
0.45 | 1.436
0.46 | 1.452
0.46 | 1.468
0.46 | 1.484
0.47 | 1.5
0.47 | 1.516
0.47 | 1.532
0.48 | 1.548
0.48 | 1.564
0.49 | 1.58
0.49 | 1.597
0.49 | 1.613
0.49 | 1.63
0.5 | 1.646
0.5 | 1.662
0.5 | 1.678
0.5 | 1.694
0.51 | 1.709
0.51 | 1.725
0.51 | 1.741
0.51 | 1.757
0.52 | 1.774
0.52 | 1.79
0.53 | 1.806
0.53 | 1.823
0.53 | 1.839
0.53 | 1.856
0.53 | 1.871
0.53 | 1.887
0.54 | 1.903
0.54 | 1.919
0.55 | 1.934
0.55 | 1.95
0.55 | 1.967
0.55 | 1.984
0.56 | 2
0.56 | 2.017
0.56 | 2.033
0.56 | 2.05
0.56 | 2.066
0.57 | 2.081
0.57 | 2.097
0.57 | 2.113
0.57 | 2.129
0.57 | 2.144
0.57 | 2.16
0.58 | 2.177
0.58 | 2.193
0.58 | 2.21
0.59 | 2.226
0.59 | 2.243
0.59 | 2.259
0.59 | 2.275
0.59 | 2.29
0.59 | 2.307
0.59 | 2.322
0.59 | 2.338
0.6 | 2.354
0.6 | 2.37
0.6 | 2.387
0.6 | 2.403
0.6 | 2.42
0.6 | 2.436
0.6 | 2.453
0.6 | 2.469
0.6 | 2.485
0.6 | 2.5
0.6 | 2.516
0.6 | 2.532
0.6 | 2.548
0.6 | 2.565
0.6 | 2.58
0.6 | 2.597
0.6 | 2.614
0.6 | 2.631
0.6 | 2.647
0.6 | 2.663
0.6 | 2.679
0.6 | 2.695
0.6 | 2.711
0.6 | 2.726
0.6 | 2.742
0.6 | 2.758
0.6 | 2.775
0.6 | 2.791
0.6 | 2.808
0.6 | 2.824
0.6 | 2.841
0.6 | 2.857
0.6 | 2.872
0.6 | 2.888
0.6 | 2.904
0.6 | 2.92
0.61 | 2.935
0.61 | 2.952
0.61 | 2.968
0.61 | 2.985
0.61 | 3.001
0.61 | 3.017
0.61 | 3.034
0.61 | 3.05
0.61 | 3.067
0.61 | 3.082
0.61 | 3.098
0.61 | 3.114
0.61 | 3.13
0.61 | 3.146
0.61 | 3.162
0.61 | 3.178
0.61 | 3.195
0.61 | 3.211
0.61 | 3.228
0.61 | 3.244
0.61 | 3.261
0.62 | 3.277
0.62 | 3.292
0.62 | 3.308
0.62 | 3.323
0.62 | 3.34
0.62 | 3.356
0.62 | 3.372
0.62 | 3.388
0.62 | 3.405
0.63 | 3.421
0.63 | 3.438
0.63 | 3.454
0.63 | 3.47
0.63 | 3.486
0.63 | 3.502
0.64 | 3.517
0.64 | 3.533
0.64 | 3.549
0.64 | 3.566
0.63 | 3.582
0.63 | 3.599
0.63 | 3.615
0.64 | 3.632
0.64 | 3.648
0.64 | 3.664
0.65 | 3.68
0.65 | 3.695
0.65 | 3.711
0.65 | 3.726
0.65 | 3.742
0.65 | 3.759
0.66 | 3.776
0.66 | 3.791
0.66 | 3.808
0.66 | 3.824
0.66 | 3.841
0.66 | 3.857
0.66 | 3.873
0.66 | 3.888
0.67 | 3.904
0.67 | 3.92
0.67 | 3.936
0.67 | 3.952
0.67 | 3.968
0.68 | 3.985
0.68 | 4.001
0.68 | 4.017
0.68 | 4.034
0.68 | 4.05
0.69 | 4.066
0.69 | 4.082
0.69 | 4.098
0.69 | 4.113
0.69 | 4.129
0.7 | 4.145
0.7 | 4.161
0.7 | 4.177
0.7 | 4.194
0.7 | 4.21
0.71 | 4.226
0.71 | 4.243
0.71 | 4.259
0.72 | 4.275
0.72 | 4.29
0.72 | 4.306
0.72 | 4.322
0.72 | 4.337
0.72 | 4.353
0.72 | 4.37
0.72 | 4.386
0.71 | 4.403
0.71 | 4.419
0.72 | 4.436
0.72 | 4.452
0.72 | 4.468
0.72 | 4.484
0.73 | 4.5
0.73 | 4.515
0.73 | 4.531
0.74 | 4.547
0.73 | 4.563
0.73 | 4.58
0.73 | 4.596
0.74 | 4.613
0.73 | 4.629
0.74 | 4.646
0.73 | 4.662
0.73 | 4.677
0.73 | 4.693
0.74 | 4.709
0.74 | 4.725
0.74 | 4.741
0.74 | 4.756
0.74 | 4.773
0.75 | 4.79
0.75 | 4.806
0.75 | 4.823
0.75 | 4.839
0.75 | 4.855
0.75 | 4.871
0.75 | 4.887
0.76 | 4.903
0.76 | 4.919
0.76 | 4.934
0.76 | 4.951
0.77 | 4.967
0.77 | 4.984
0.77 | 5
0.76 | 5.016
0.76 | 5.033
0.77 | 5.049
0.77 | 5.066
0.77 | 5.081
0.77 | 5.097
0.77 | 5.113
0.78 | 5.129
0.78 | 5.145
0.78 | 5.161
0.78 | 5.177
0.77 | 5.194
0.77 | 5.21
0.77 | 5.227
0.77 | 5.243
0.77 | 5.259
0.77 | 5.276
0.77 | 5.291
0.78 | 5.307
0.79 | 5.323
0.79 | 5.338
0.79 | 5.355
0.8 | 5.371
0.8 | 5.387
0.79 | 5.404
0.79 | 5.421
0.8 | 5.437
0.8 | 5.454
0.8 | 5.469
0.81 | 5.485
0.81 | 5.501
0.81 | 5.517
0.81 | 5.533
0.82 | 5.548
0.82 | 5.565
0.82 | 5.582
0.83 | 5.598
0.83 | 5.615
0.83 | 5.631
0.84 | 5.648
0.84 | 5.664
0.84 | 5.679
0.84 | 5.696
0.84 | 5.711
0.84 | 5.727
0.85 | 5.743
0.85 | 5.759
0.85 | 5.775
0.85 | 5.792
0.85 | 5.808
0.85 | 5.824
0.85 | 5.841
0.86 | 5.857
0.86 | 5.873
0.86 | 5.888
0 | 5.905
0 | 5.921
0 | 5.937
0 | 5.953
0 | 5.969
0 | 5.986
0 | 6.002
0 | 6.019
0 | 6.035
0 | 6.052
0 | 6.068
0 | 6.084
0 | 6.1
0 | 6.116
0.02 | 6.131
0.05 | 6.147
0.06 | 6.164
0.07 | 6.179
0.08 | 6.197
0.09 | 6.213
0.1 | 6.23
0.11 | 6.246
0.12 | 6.262
0.13 | 6.278
0.14 | 6.294
0.15 | 6.309
0.15 | 6.325
0.16 | 6.341
0.18 | 6.358
0.18 | 6.374
0.19 | 6.39
0.2 | 6.407
0.2 | 6.423
0.21 | 6.44
0.21 | 6.456
0.22 | 6.472
0.22 | 6.488
0.22 | 6.504
0.22 | 6.52
0.22 | 6.535
0.22 | 6.552
0.23 | 6.568
0.24 | 6.585
0.25 | 6.6
0.23 | 6.617
0.24 | 6.634
0.08 | 6.651
0.09 | 6.667
0.09 | 6.682
0.07 | 6.699
0.09 | 6.714
0.09 | 6.73
0.08 | 6.733
0.06 | 6.733
0.07 | 6.733
0.08 | 6.733
0.08 | 6.733
0.08 | 6.733
0.08 | 6.733
0.09 | 6.733
0.07 | 6.733
0.07 | 6.733
0.08 | 6.733
0.08 | 6.733
0.09 | 6.733
0.08 | 6.733
0.09 | 6.733
0.09 | 6.733
0.11 | 6.733
0.08 | 6.733
0.03 | 6.734
0.08 | 6.734
0.08 | 6.734
0.09 | 6.734
0.09 | 6.734
0.07 | 6.733
0.09 | 6.733
0.09 | 6.733
0.1 | 6.733
0.1 | 6.733
0.1 | 6.733
0.1 | 6.733
0.1 | 6.733
0.1 | 6.733
0.1 | 6.733
0.1 | 6.733
0.1 | 6.733
0.1 | 6.733
0.1 | 6.733
0.11 | 6.733
0.11 | 6.733
0.11 | 6.733
0.11 | 6.733
0.09 | 6.733
0.1 | 6.733
0.1 | 6.733
0.1 | 6.733
0.1 | 6.733
0.1 | 6.733
0.1 | 6.733
0.1 | 6.733
0.1 | 6.733
0.1 | 6.733
0.1 | 6.733
0.11 | 6.733
0.11 | 6.718

## bending-interambu004
force | displacement
0 | 0
0.01 | 0.016
0.03 | 0.033
0.03 | 0.049
0.04 | 0.066
0.05 | 0.082
0.06 | 0.098
0.07 | 0.114
0.08 | 0.129
0.09 | 0.145
0.09 | 0.161
0.1 | 0.177
0.11 | 0.193
0.12 | 0.21
0.12 | 0.226
0.14 | 0.243
0.14 | 0.259
0.15 | 0.276
0.16 | 0.292
0.17 | 0.307
0.17 | 0.323
0.18 | 0.338
0.19 | 0.354
0.19 | 0.371
0.2 | 0.387
0.21 | 0.404
0.21 | 0.42
0.22 | 0.437
0.23 | 0.453
0.23 | 0.469
0.24 | 0.485
0.25 | 0.501
0.25 | 0.517
0.26 | 0.533
0.26 | 0.549
0.27 | 0.565
0.28 | 0.581
0.29 | 0.597
0.29 | 0.614
0.29 | 0.63
0.3 | 0.647
0.31 | 0.663
0.31 | 0.679
0.32 | 0.695
0.33 | 0.711
0.33 | 0.726
0.34 | 0.742
0.34 | 0.758
0.35 | 0.774
0.35 | 0.791
0.36 | 0.807
0.36 | 0.824
0.37 | 0.84
0.37 | 0.857
0.38 | 0.873
0.38 | 0.889
0.39 | 0.905
0.39 | 0.92
0.39 | 0.936
0.4 | 0.952
0.41 | 0.968
0.41 | 0.984
0.41 | 1.001
0.41 | 1.018
0.42 | 1.035
0.42 | 1.051
0.43 | 1.067
0.43 | 1.084
0.44 | 1.099
0.44 | 1.115
0.45 | 1.13
0.45 | 1.146
0.45 | 1.162
0.46 | 1.178
0.46 | 1.195
0.46 | 1.211
0.46 | 1.228
0.47 | 1.244
0.47 | 1.261
0.47 | 1.277
0.47 | 1.293
0.48 | 1.308
0.48 | 1.324
0.48 | 1.34
0.49 | 1.356
0.48 | 1.372
0.49 | 1.388
0.49 | 1.405
0.5 | 1.421
0.5 | 1.438
0.5 | 1.455
0.5 | 1.471
0.5 | 1.487
0.51 | 1.503
0.51 | 1.518
0.51 | 1.534
0.51 | 1.55
0.52 | 1.566
0.52 | 1.582
0.53 | 1.598
0.53 | 1.615
0.53 | 1.631
0.53 | 1.648
0.54 | 1.664
0.54 | 1.68
0.54 | 1.696
0.54 | 1.712
0.55 | 1.727
0.55 | 1.743
0.55 | 1.759
0.55 | 1.775
0.55 | 1.792
0.56 | 1.808
0.56 | 1.825
0.56 | 1.841
0.57 | 1.858
0.57 | 1.874
0.57 | 1.889
0.57 | 1.905
0.57 | 1.921
0.57 | 1.936
0.58 | 1.952
0.58 | 1.968
0.58 | 1.985
0.58 | 2.001
0.58 | 2.017
0.58 | 2.034
0.59 | 2.05
0.59 | 2.067
0.59 | 2.083
0.59 | 2.098
0.59 | 2.114
0.6 | 2.129
0.6 | 2.145
0.6 | 2.162
0.6 | 2.178
0.61 | 2.194
0.61 | 2.211
0.61 | 2.227
0.61 | 2.244
0.61 | 2.26
0.62 | 2.276
0.62 | 2.292
0.62 | 2.308
0.62 | 2.324
0.62 | 2.339
0.63 | 2.355
0.63 | 2.371
0.63 | 2.387
0.63 | 2.404
0.63 | 2.42
0.63 | 2.437
0.63 | 2.453
0.64 | 2.47
0.64 | 2.485
0.64 | 2.502
0.64 | 2.517
0.64 | 2.533
0.65 | 2.548
0.65 | 2.564
0.65 | 2.581
0.65 | 2.597
0.65 | 2.614
0.65 | 2.63
0.64 | 2.647
0.65 | 2.663
0.65 | 2.679
0.65 | 2.695
0.65 | 2.711
0.66 | 2.726
0.65 | 2.742
0.65 | 2.758
0.65 | 2.774
0.65 | 2.791
0.66 | 2.807
0.66 | 2.824
0.66 | 2.84
0.66 | 2.857
0.66 | 2.873
0.66 | 2.889
0.66 | 2.904
0.66 | 2.92
0.67 | 2.936
0.67 | 2.952
0.67 | 2.968
0.68 | 2.984
0.68 | 3.001
0.68 | 3.017
0.68 | 3.034
0.68 | 3.05
0.68 | 3.066
0.68 | 3.082
0.68 | 3.098
0.68 | 3.114
0.69 | 3.129
0.69 | 3.145
0.69 | 3.161
0.69 | 3.178
0.7 | 3.194
0.7 | 3.21
0.7 | 3.226
0.71 | 3.243
0.71 | 3.26
0.71 | 3.276
0.71 | 3.292
0.71 | 3.308
0.72 | 3.324
0.72 | 3.339
0.72 | 3.355
0.73 | 3.371
0.73 | 3.388
0.73 | 3.404
0.73 | 3.42
0.74 | 3.437
0.74 | 3.454
0.75 | 3.47
0.75 | 3.486
0.74 | 3.502
0.75 | 3.517
0.75 | 3.533
0.75 | 3.549
0.75 | 3.565
0.75 | 3.581
0.75 | 3.598
0.75 | 3.614
0.75 | 3.631
0.75 | 3.647
0.76 | 3.664
0.76 | 3.68
0.76 | 3.695
0.76 | 3.711
0.76 | 3.727
0.77 | 3.743
0.78 | 3.758
0.78 | 3.775
0.78 | 3.791
0.79 | 3.808
0.79 | 3.824
0.79 | 3.841
0.79 | 3.857
0.79 | 3.873
0.79 | 3.889
0.79 | 3.905
0.8 | 3.921
0.8 | 3.937
0.8 | 3.953
0.8 | 3.969
0.81 | 3.985
0.81 | 4.002
0.81 | 4.018
0.82 | 4.035
0.82 | 4.051
0.82 | 4.067
0.82 | 4.084
0.82 | 4.099
0.82 | 4.115
0.83 | 4.131
0.82 | 4.146
0.82 | 4.162
0.83 | 4.179
0.83 | 4.195
0.83 | 4.211
0.83 | 4.228
0.84 | 4.245
0.84 | 4.261
0.84 | 4.277
0.84 | 4.293
0.84 | 4.309
0.84 | 4.325
0.85 | 4.34
0.85 | 4.356
0.85 | 4.372
0.85 | 4.389
0.86 | 4.405
0.86 | 4.422
0.86 | 4.438
0.86 | 4.455
0.85 | 4.471
0.85 | 4.486
0.86 | 4.503
0.86 | 4.518
0.86 | 4.534
0.86 | 4.55
0.87 | 4.566
0.87 | 4.582
0.87 | 4.599
0.88 | 4.615
0.88 | 4.631
0.88 | 4.648
0.88 | 4.664
0.88 | 4.68
0.89 | 4.695
0.89 | 4.712
0.89 | 4.727
0.9 | 4.743
0.9 | 4.759
0.91 | 4.775
0.9 | 4.791
0.91 | 4.808
0.91 | 4.824
0.91 | 4.841
0.91 | 4.857
0.91 | 4.874
0.92 | 4.89
0.92 | 4.905
0.92 | 4.921
0.92 | 4.936
0.93 | 4.952
0.93 | 4.968
0.93 | 4.984
0.93 | 5.001
0.93 | 5.017
0.93 | 5.033
0.93 | 5.05
0.93 | 5.066
0.93 | 5.082
0.93 | 5.098
0.93 | 5.113
0.94 | 5.129
0.94 | 5.145
0.94 | 5.161
0.94 | 5.177
0.94 | 5.193
0.94 | 5.21
0.95 | 5.226
0.95 | 5.243
0.95 | 5.259
0.95 | 5.275
0.96 | 5.291
0.96 | 5.307
0.96 | 5.323
0.97 | 5.338
0.97 | 5.354
0.97 | 5.37
0.98 | 5.387
0.98 | 5.403
0.98 | 5.42
0.98 | 5.436
0.98 | 5.453
0.99 | 5.469
0.99 | 5.484
0.99 | 5.501
0.99 | 5.516
1 | 5.532
1 | 5.548
-0.02 | 5.564
0 | 5.581
0 | 5.597
0 | 5.614
0 | 5.63
0 | 5.647
0 | 5.663
0 | 5.68
0 | 5.695
0 | 5.711
0 | 5.727
0 | 5.743
0 | 5.759
0 | 5.775
0 | 5.792
0 | 5.808
0 | 5.825
0 | 5.841
0 | 5.858
0 | 5.874
0 | 5.89
0 | 5.906
0 | 5.922
0 | 5.938
0 | 5.954
0 | 5.97
0 | 5.985
0 | 6.002
0 | 6.019
0 | 6.035
0 | 6.052
0 | 6.068
0 | 6.084
0 | 6.1
0 | 6.115
0 | 6.131
0 | 6.147
0 | 6.163
0 | 6.179
0 | 6.195
0 | 6.212
0 | 6.229
0 | 6.245
0 | 6.262
0 | 6.278
0 | 6.294
0 | 6.309
0 | 6.325
0 | 6.341
0 | 6.357
0 | 6.371
0 | 6.372
0 | 6.372
0 | 6.372
0.01 | 6.372
0 | 6.372
0 | 6.372
0 | 6.372
-0.02 | 6.372
0 | 6.372
0 | 6.372
0 | 6.372
0 | 6.372
0 | 6.372
0 | 6.372
0 | 6.372
0 | 6.372
0 | 6.372
0 | 6.372
0 | 6.372
0 | 6.372
0 | 6.372
0 | 6.372
0 | 6.372
0 | 6.372
0 | 6.372
0 | 6.372

## bending-interambu005
force | displacement
0 | 0
0.01 | 0.016
0.02 | 0.032
0.03 | 0.049
0.04 | 0.064
0.05 | 0.081
0.06 | 0.097
0.07 | 0.114
0.08 | 0.131
0.09 | 0.147
0.09 | 0.163
0.1 | 0.178
0.11 | 0.194
0.12 | 0.21
0.13 | 0.226
0.14 | 0.242
0.15 | 0.259
0.15 | 0.275
0.16 | 0.292
0.17 | 0.308
0.18 | 0.325
0.19 | 0.341
0.2 | 0.356
0.21 | 0.373
0.21 | 0.388
0.22 | 0.404
0.23 | 0.42
0.24 | 0.436
0.25 | 0.452
0.25 | 0.469
0.26 | 0.485
0.27 | 0.502
0.27 | 0.518
0.28 | 0.534
0.29 | 0.551
0.3 | 0.566
0.3 | 0.582
0.31 | 0.598
0.31 | 0.614
0.32 | 0.63
0.33 | 0.646
0.33 | 0.663
0.34 | 0.679
0.34 | 0.695
0.35 | 0.712
0.35 | 0.728
0.36 | 0.744
0.36 | 0.761
0.37 | 0.776
0.37 | 0.792
0.38 | 0.808
0.38 | 0.824
0.38 | 0.84
0.39 | 0.856
0.39 | 0.872
0.4 | 0.888
0.4 | 0.905
0.4 | 0.922
0.41 | 0.938
0.41 | 0.954
0.42 | 0.969
0.42 | 0.985
0.42 | 1.001
0.43 | 1.016
0.43 | 1.032
0.44 | 1.049
0.44 | 1.065
0.45 | 1.082
0.44 | 1.098
0.45 | 1.115
0.46 | 1.131
0.46 | 1.147
0.46 | 1.163
0.47 | 1.178
0.47 | 1.194
0.47 | 1.21
0.48 | 1.226
0.48 | 1.242
0.49 | 1.258
0.49 | 1.274
0.49 | 1.291
0.49 | 1.307
0.5 | 1.324
0.5 | 1.34
0.5 | 1.356
0.5 | 1.371
0.51 | 1.387
0.51 | 1.403
0.52 | 1.419
0.52 | 1.435
0.52 | 1.451
0.53 | 1.468
0.53 | 1.484
0.53 | 1.5
0.54 | 1.517
0.54 | 1.533
0.54 | 1.549
0.54 | 1.565
0.55 | 1.581
0.55 | 1.597
0.55 | 1.612
0.55 | 1.628
0.56 | 1.645
0.56 | 1.661
0.56 | 1.677
0.56 | 1.694
0.56 | 1.71
0.57 | 1.727
0.57 | 1.743
0.57 | 1.759
0.57 | 1.774
0.58 | 1.791
0.58 | 1.806
0.58 | 1.822
0.58 | 1.838
0.58 | 1.854
0.58 | 1.871
0.59 | 1.887
0.59 | 1.904
0.59 | 1.92
0.59 | 1.937
0.6 | 1.952
0.6 | 1.968
0.6 | 1.984
0.6 | 2
0.6 | 2.015
0.61 | 2.031
0.61 | 2.048
0.61 | 2.064
0.61 | 2.081
0.61 | 2.097
0.61 | 2.114
0.61 | 2.13
0.62 | 2.147
0.62 | 2.162
0.62 | 2.178
0.62 | 2.193
0.62 | 2.209
0.62 | 2.225
0.63 | 2.241
0.63 | 2.258
0.63 | 2.274
0.64 | 2.291
0.64 | 2.307
0.64 | 2.324
0.65 | 2.34
0.65 | 2.356
0.65 | 2.371
0.65 | 2.387
0.65 | 2.403
0.66 | 2.419
0.66 | 2.435
0.66 | 2.451
0.67 | 2.468
0.66 | 2.484
0.67 | 2.501
0.67 | 2.517
0.68 | 2.533
0.67 | 2.55
0.68 | 2.566
0.68 | 2.582
0.69 | 2.597
0.69 | 2.613
0.69 | 2.629
0.69 | 2.645
0.7 | 2.661
0.7 | 2.678
0.7 | 2.694
0.71 | 2.711
0.71 | 2.728
0.71 | 2.744
0.71 | 2.76
0.71 | 2.775
0.72 | 2.791
0.72 | 2.807
0.72 | 2.823
0.72 | 2.839
0.73 | 2.856
0.73 | 2.872
0.73 | 2.888
0.74 | 2.905
0.74 | 2.921
0.74 | 2.938
0.75 | 2.953
0.75 | 2.969
0.75 | 2.984
0.75 | 3.001
0.76 | 3.016
0.76 | 3.032
0.76 | 3.049
0.76 | 3.066
0.77 | 3.082
0.77 | 3.098
0.77 | 3.115
0.77 | 3.131
0.78 | 3.148
0.78 | 3.163
0.78 | 3.179
0.79 | 3.195
0.79 | 3.211
0.79 | 3.227
0.8 | 3.243
0.8 | 3.26
0.81 | 3.276
0.81 | 3.293
0.81 | 3.309
0.81 | 3.325
0.81 | 3.342
0.82 | 3.358
0.82 | 3.373
0.82 | 3.389
0.82 | 3.405
0.83 | 3.421
0.83 | 3.437
0.83 | 3.453
0.83 | 3.47
0.83 | 3.486
0.83 | 3.503
0.83 | 3.519
0.83 | 3.535
0.84 | 3.551
0.84 | 3.567
0.85 | 3.583
0.85 | 3.599
0.85 | 3.614
0.85 | 3.63
0.86 | 3.647
0.86 | 3.663
0.87 | 3.68
0.86 | 3.696
0.87 | 3.713
0.88 | 3.729
0.88 | 3.745
0.88 | 3.761
0.89 | 3.777
0.9 | 3.792
0.9 | 3.808
0.9 | 3.824
0.91 | 3.84
0.91 | 3.857
0.91 | 3.873
0.91 | 3.89
0.91 | 3.906
0.91 | 3.922
0.92 | 3.939
0.92 | 3.954
0.92 | 3.97
0.92 | 3.986
0.92 | 4.002
0.93 | 4.017
0.93 | 4.033
0.93 | 4.049
0.94 | 4.066
0.95 | 4.082
0.95 | 4.099
0.95 | 4.115
0.96 | 4.131
0.97 | 4.148
0.97 | 4.163
0.97 | 4.179
0.97 | 4.194
0.97 | 4.21
0.97 | 4.226
0.98 | 4.242
0.98 | 4.258
0.99 | 4.274
0.99 | 4.291
1 | 4.307
1 | 4.324
1 | 4.34
1.01 | 4.356
1.01 | 4.372
1.02 | 4.387
1.02 | 4.403
1.02 | 4.419
1.03 | 4.435
1.03 | 4.451
1.03 | 4.467
1.04 | 4.484
1.04 | 4.5
1.04 | 4.517
1.04 | 4.533
1.04 | 4.549
1.04 | 4.565
1.05 | 4.58
1.05 | 4.596
1.05 | 4.612
1.05 | 4.628
1.05 | 4.645
1.05 | 4.661
1.06 | 4.678
1.06 | 4.694
1.06 | 4.711
1.07 | 4.727
1.07 | 4.743
1.08 | 4.759
1.07 | 4.774
1.08 | 4.79
1.08 | 4.806
1.09 | 4.822
1.08 | 4.838
1.08 | 4.854
1.08 | 4.87
1.08 | 4.887
-0.02 | 4.904
0 | 4.921
0 | 4.938
0 | 4.953
0 | 4.97
0 | 4.985
0 | 5.001
0 | 5.017
0 | 5.033
0 | 5.049
0 | 5.066
0 | 5.082
0 | 5.099
0 | 5.115
0 | 5.132
0 | 5.148
0 | 5.164
0 | 5.18
0 | 5.195
0 | 5.211
0 | 5.227
0 | 5.243
0 | 5.26
0 | 5.276
0 | 5.293
0 | 5.309
0 | 5.326
0 | 5.342
0 | 5.358
0 | 5.373
0 | 5.389
0 | 5.405
0 | 5.421
0 | 5.437
0 | 5.453
0 | 5.47
0 | 5.486
0 | 5.503
0 | 5.519
0 | 5.535
0 | 5.551
0 | 5.567
-0.01 | 5.583
0.01 | 5.598
0 | 5.598
0 | 5.598
0 | 5.598
0 | 5.598
0 | 5.598
0 | 5.598
0.01 | 5.598
0 | 5.598
0 | 5.598
0 | 5.598
0 | 5.598
0 | 5.598
0 | 5.598
0 | 5.598
0 | 5.598
0 | 5.598
0 | 5.598
0 | 5.598
0 | 5.598
0 | 5.598
0 | 5.598
0 | 5.598
0 | 5.598
0 | 5.598
0 | 5.598
0 | 5.598
0 | 5.598
0 | 5.598
0 | 5.598

## bending-interambu006
force | displacement
0 | 0
0.01 | 0.017
0.02 | 0.032
0.03 | 0.049
0.03 | 0.065
0.04 | 0.082
0.05 | 0.098
0.05 | 0.115
0.06 | 0.131
0.07 | 0.146
0.07 | 0.162
0.08 | 0.178
0.08 | 0.193
0.09 | 0.209
0.09 | 0.226
0.1 | 0.242
0.1 | 0.259
0.11 | 0.275
0.11 | 0.292
0.12 | 0.308
0.12 | 0.324
0.13 | 0.34
0.13 | 0.356
0.14 | 0.371
0.14 | 0.387
0.15 | 0.403
0.15 | 0.42
0.15 | 0.436
0.16 | 0.452
0.17 | 0.469
0.17 | 0.486
0.17 | 0.502
0.18 | 0.518
0.18 | 0.534
0.19 | 0.55
0.19 | 0.565
0.2 | 0.581
0.2 | 0.597
0.2 | 0.613
0.21 | 0.63
0.21 | 0.646
0.22 | 0.662
0.22 | 0.679
0.23 | 0.695
0.23 | 0.712
0.23 | 0.728
0.24 | 0.743
0.24 | 0.759
0.24 | 0.775
0.25 | 0.791
0.25 | 0.807
0.25 | 0.823
0.26 | 0.84
0.26 | 0.856
0.26 | 0.872
0.27 | 0.889
0.28 | 0.906
0.28 | 0.922
0.28 | 0.938
0.28 | 0.953
0.28 | 0.969
0.29 | 0.985
0.29 | 1.001
0.29 | 1.017
0.3 | 1.033
0.3 | 1.05
0.3 | 1.067
0.3 | 1.083
0.31 | 1.1
0.31 | 1.116
0.31 | 1.132
0.32 | 1.148
0.32 | 1.163
0.32 | 1.179
0.32 | 1.195
0.32 | 1.211
0.32 | 1.227
0.33 | 1.244
0.33 | 1.26
0.33 | 1.277
0.33 | 1.293
0.33 | 1.309
0.33 | 1.325
0.34 | 1.341
0.34 | 1.357
0.34 | 1.372
0.34 | 1.388
0.34 | 1.405
0.34 | 1.421
0.34 | 1.438
0.35 | 1.454
0.35 | 1.47
0.35 | 1.487
0.35 | 1.503
0.35 | 1.52
0.35 | 1.535
0.35 | 1.551
0.36 | 1.567
0.36 | 1.583
0.36 | 1.598
0.36 | 1.615
0.36 | 1.631
0.36 | 1.647
0.37 | 1.663
0.37 | 1.68
0.37 | 1.696
0.37 | 1.713
0.37 | 1.729
0.37 | 1.744
0.37 | 1.76
0.37 | 1.776
0.37 | 1.791
0.37 | 1.807
0.37 | 1.824
0.38 | 1.84
0.38 | 1.857
0.38 | 1.873
0.38 | 1.889
0.38 | 1.906
0.38 | 1.922
0.38 | 1.938
0.38 | 1.953
0.39 | 1.969
0.39 | 1.985
0.39 | 2.001
0.39 | 2.017
0.39 | 2.033
0.39 | 2.05
0.39 | 2.066
0.4 | 2.083
0.4 | 2.099
0.4 | 2.115
0.4 | 2.131
0.4 | 2.147
0.4 | 2.162
0.4 | 2.178
0.41 | 2.194
0.41 | 2.211
0.41 | 2.227
0.41 | 2.243
0.41 | 2.26
0.41 | 2.276
0.41 | 2.292
0.41 | 2.308
0.42 | 2.325
0.42 | 2.34
0.42 | 2.357
0.42 | 2.372
0.42 | 2.388
0.42 | 2.404
0.42 | 2.42
0.42 | 2.437
0.42 | 2.453
0.42 | 2.469
0.43 | 2.486
0.43 | 2.502
0.43 | 2.518
0.43 | 2.534
0.43 | 2.55
0.43 | 2.566
0.43 | 2.581
0.44 | 2.597
0.44 | 2.614
0.44 | 2.63
0.44 | 2.646
0.44 | 2.663
0.44 | 2.679
0.44 | 2.696
0.44 | 2.712
0.45 | 2.728
0.45 | 2.744
0.45 | 2.759
0.45 | 2.775
0.45 | 2.791
0.45 | 2.807
0.45 | 2.823
0.45 | 2.84
0.45 | 2.857
0.45 | 2.873
0.46 | 2.889
0.46 | 2.906
0.46 | 2.922
0.46 | 2.938
0.46 | 2.953
0.46 | 2.969
0.46 | 2.985
0.46 | 3.001
0.47 | 3.017
0.47 | 3.033
0.47 | 3.05
0.47 | 3.066
0.47 | 3.083
0.47 | 3.099
0.47 | 3.115
0.48 | 3.131
0.48 | 3.147
0.48 | 3.162
0.48 | 3.178
0.48 | 3.194
0.48 | 3.21
0.48 | 3.227
0.48 | 3.243
0.48 | 3.259
0.49 | 3.276
0.49 | 3.292
0.49 | 3.309
0.49 | 3.325
0.49 | 3.341
0.49 | 3.357
0.49 | 3.372
0.49 | 3.388
0.49 | 3.404
0.5 | 3.42
0.5 | 3.437
0.5 | 3.453
0.5 | 3.47
0.5 | 3.487
0.5 | 3.503
0.5 | 3.519
0.5 | 3.535
0.5 | 3.551
0.5 | 3.567
0.5 | 3.582
0.51 | 3.598
0.51 | 3.614
0.51 | 3.63
0.51 | 3.647
0.51 | 3.663
0.51 | 3.68
0.51 | 3.697
0.51 | 3.713
0.51 | 3.729
0.52 | 3.744
0.52 | 3.76
0.52 | 3.776
0.52 | 3.792
0.52 | 3.808
0.52 | 3.825
0.52 | 3.841
0.52 | 3.858
0.52 | 3.874
0.52 | 3.89
0.52 | 3.907
0.52 | 3.922
0.53 | 3.939
0.53 | 3.954
0.53 | 3.97
0.53 | 3.986
0.53 | 4.002
0.53 | 4.018
0.53 | 4.035
0.53 | 4.051
0.53 | 4.068
0.53 | 4.084
0.53 | 4.101
0.53 | 4.117
0.53 | 4.133
0.53 | 4.149
0.54 | 4.164
0.54 | 4.18
0.54 | 4.196
0.54 | 4.212
0.54 | 4.228
0.54 | 4.245
0.54 | 4.261
0.54 | 4.278
0.54 | 4.295
0.54 | 4.311
0.54 | 4.327
0.54 | 4.342
0.54 | 4.359
0.55 | 4.374
0.55 | 4.39
0.55 | 4.406
0.55 | 4.422
0.55 | 4.439
0.55 | 4.455
0.55 | 4.472
0.54 | 4.488
0.54 | 4.505
0.54 | 4.521
0.54 | 4.537
0.54 | 4.552
0.54 | 4.568
0.55 | 4.584
0.55 | 4.6
0.56 | 4.616
0.56 | 4.632
0.56 | 4.649
0.56 | 4.665
0.56 | 4.681
0.56 | 4.698
0.56 | 4.714
0.56 | 4.73
0.56 | 4.746
0.56 | 4.761
0.56 | 4.777
0.56 | 4.793
0.56 | 4.809
0.57 | 4.825
0.57 | 4.841
0.57 | 4.858
0.57 | 4.874
0.57 | 4.891
0.57 | 4.907
0.57 | 4.923
0.57 | 4.939
0.57 | 4.955
0.57 | 4.97
0.57 | 4.986
0.57 | 5.002
0.57 | 5.018
0.57 | 5.034
0.57 | 5.05
0.57 | 5.067
0.57 | 5.084
0.57 | 5.1
0.57 | 5.117
0.57 | 5.132
0.57 | 5.148
0.57 | 5.164
0.57 | 5.179
0.57 | 5.195
0.57 | 5.211
0.57 | 5.228
0.57 | 5.244
0.57 | 5.26
0.57 | 5.277
0.57 | 5.294
0.57 | 5.31
0.57 | 5.326
0.57 | 5.342
0.57 | 5.358
0.58 | 5.373
0.58 | 5.389
0.58 | 5.405
0.57 | 5.422
0.57 | 5.438
0.58 | 5.454
0.58 | 5.471
0.57 | 5.487
0.57 | 5.504
0.57 | 5.52
0.58 | 5.536
0.58 | 5.551
0.58 | 5.567
0.57 | 5.582
0.57 | 5.598
0.58 | 5.615
0.58 | 5.631
0.58 | 5.648
0.58 | 5.664
0.58 | 5.68
0.58 | 5.697
0.58 | 5.713
0.58 | 5.729
0.58 | 5.745
0.58 | 5.76
0.58 | 5.776
0.59 | 5.792
0.58 | 5.808
0.58 | 5.825
0.58 | 5.841
0.59 | 5.858
0.59 | 5.874
0.59 | 5.89
0.59 | 5.907
0.59 | 5.923
0.59 | 5.939
0.59 | 5.955
0.59 | 5.97
0.59 | 5.986
0.59 | 6.002
0.58 | 6.018
0.58 | 6.035
0.59 | 6.051
0.59 | 6.067
0.59 | 6.084
0.59 | 6.1
0.6 | 6.117
0.6 | 6.132
0.6 | 6.148
0.6 | 6.164
0.6 | 6.179
0.6 | 6.195
0.61 | 6.211
0.61 | 6.227
0.61 | 6.244
0.61 | 6.261
0.61 | 6.278
0.61 | 6.294
0.61 | 6.31
0.61 | 6.326
0.6 | 6.342
0.6 | 6.358
0.61 | 6.373
0.61 | 6.389
0.6 | 6.405
0.6 | 6.422
0.6 | 6.438
0.61 | 6.455
0.62 | 6.471
0.61 | 6.487
0.61 | 6.504
0.61 | 6.52
0.62 | 6.536
0.62 | 6.552
0.62 | 6.568
0.61 | 6.583
0.61 | 6.599
0.62 | 6.615
0.61 | 6.632
0.62 | 6.648
0.62 | 6.665
0.61 | 6.681
0.61 | 6.697
0.62 | 6.714
0.62 | 6.729
0.62 | 6.745
0.63 | 6.761
0.63 | 6.777
0.62 | 6.793
0.62 | 6.808
0.62 | 6.825
0.62 | 6.841
0.62 | 6.858
0.62 | 6.874
0.63 | 6.891
0.63 | 6.907
0.63 | 6.924
0.63 | 6.939
0.63 | 6.955
0.63 | 6.971
0.63 | 6.987
0.64 | 7.003
0.64 | 7.019
0.65 | 7.035
0.65 | 7.052
0.65 | 7.069
0.64 | 7.085
0.64 | 7.101
0.64 | 7.118
0.65 | 7.134
0.66 | 7.149
0.66 | 7.165
0.65 | 7.18
0.64 | 7.197
0.64 | 7.213
0.64 | 7.229
0.64 | 7.246
0.65 | 7.262
0.64 | 7.279
0.64 | 7.295
0.64 | 7.311
0.64 | 7.327
0.64 | 7.343
0.64 | 7.359
0.64 | 7.375
0.64 | 7.39
0.63 | 7.407
0.63 | 7.423
0.64 | 7.439
0.65 | 7.456
0.65 | 7.472
0.65 | 7.489
0.66 | 7.505
0.66 | 7.521
0.65 | 7.537
0.65 | 7.553
0.66 | 7.569
0.66 | 7.584
0.66 | 7.6
0.67 | 7.616
0.66 | 7.633
0.66 | 7.649
0.67 | 7.665
0.67 | 7.682
0.68 | 7.698
0.68 | 7.715
0.68 | 7.73
0.68 | 7.746
0.67 | 7.762
0.67 | 7.777
0.67 | 7.793
0.67 | 7.809
0.67 | 7.825
0.67 | 7.842
0.67 | 7.858
0.67 | 7.875
0.02 | 7.892
0 | 7.908
0.04 | 7.925
0.08 | 7.94
0.11 | 7.956
0.12 | 7.971
0.14 | 7.987
0.16 | 8.003
0.18 | 8.019
0.19 | 8.035
0.19 | 8.052
0.2 | 8.068
0.22 | 8.084
0.22 | 8.101
0.22 | 8.117
0.23 | 8.133
0.24 | 8.149
0.24 | 8.165
0.25 | 8.18
0.26 | 8.196
0.26 | 8.213
0.27 | 8.228
0.28 | 8.245
0.28 | 8.261
0.29 | 8.278
0.29 | 8.294
0.29 | 8.311
0.29 | 8.327
0.3 | 8.343
0.31 | 8.358
0.31 | 8.374
0.31 | 8.39
0.31 | 8.406
0.32 | 8.422
0.32 | 8.438
0.33 | 8.455
0.34 | 8.471
0.34 | 8.488
0.34 | 8.505
0.33 | 8.521
0.35 | 8.537
0.35 | 8.552
0.35 | 8.568
0.36 | 8.583
0.37 | 8.599
0.36 | 8.616
0.37 | 8.632
0.38 | 8.648
0.38 | 8.665
0.38 | 8.681
0.37 | 8.698
0.37 | 8.701
0.37 | 8.701
0.37 | 8.701
0.36 | 8.701
0.36 | 8.701
0.36 | 8.701
0.36 | 8.701
0.36 | 8.701
0.36 | 8.701
0.36 | 8.701
0.36 | 8.701
0.36 | 8.701
0.36 | 8.701
0.35 | 8.701
0.35 | 8.701
0.35 | 8.701
0.35 | 8.701
0.35 | 8.701
0.35 | 8.701
0.35 | 8.701
0.35 | 8.701
0.35 | 8.701
0.35 | 8.701
0.35 | 8.701
0.35 | 8.701
0.35 | 8.701
0.35 | 8.701
0.35 | 8.701
0.35 | 8.701
0.35 | 8.701
0.35 | 8.701
0.35 | 8.701
0.35 | 8.701
0.35 | 8.701
0.35 | 8.701
0.35 | 8.701
0.35 | 8.701
0.35 | 8.701
0.35 | 8.701

## bending-interambu007
force | displacement
0 | 0
0.02 | 0.016
0.02 | 0.032
0.03 | 0.048
0.04 | 0.063
0.05 | 0.08
0.06 | 0.095
0.07 | 0.111
0.07 | 0.128
0.08 | 0.144
0.09 | 0.161
0.09 | 0.177
0.1 | 0.193
0.1 | 0.21
0.11 | 0.226
0.12 | 0.241
0.13 | 0.257
0.13 | 0.273
0.14 | 0.289
0.14 | 0.305
0.15 | 0.321
0.16 | 0.338
0.16 | 0.354
0.17 | 0.371
0.18 | 0.387
0.18 | 0.403
0.19 | 0.42
0.19 | 0.436
0.2 | 0.451
0.21 | 0.467
0.21 | 0.483
0.22 | 0.499
0.22 | 0.515
0.23 | 0.531
0.24 | 0.548
0.24 | 0.564
0.24 | 0.581
0.25 | 0.598
0.26 | 0.614
0.26 | 0.63
0.27 | 0.645
0.27 | 0.661
0.28 | 0.676
0.28 | 0.692
0.29 | 0.709
0.29 | 0.725
0.3 | 0.741
0.31 | 0.758
0.31 | 0.774
0.31 | 0.791
0.32 | 0.807
0.32 | 0.823
0.33 | 0.839
0.33 | 0.855
0.34 | 0.871
0.34 | 0.886
0.35 | 0.902
0.35 | 0.919
0.36 | 0.936
0.36 | 0.952
0.37 | 0.968
0.37 | 0.985
0.38 | 1.001
0.38 | 1.017
0.38 | 1.033
0.39 | 1.049
0.4 | 1.065
0.4 | 1.081
0.41 | 1.096
0.41 | 1.112
0.41 | 1.129
0.42 | 1.145
0.42 | 1.161
0.43 | 1.178
0.43 | 1.194
0.43 | 1.211
0.44 | 1.227
0.45 | 1.242
0.45 | 1.258
0.45 | 1.273
0.46 | 1.289
0.46 | 1.305
0.46 | 1.321
0.47 | 1.338
0.47 | 1.354
0.47 | 1.371
0.48 | 1.387
0.48 | 1.404
0.48 | 1.42
0.49 | 1.436
0.49 | 1.451
0.5 | 1.467
0.5 | 1.482
0.51 | 1.498
0.51 | 1.515
0.51 | 1.531
0.52 | 1.548
0.53 | 1.564
0.53 | 1.581
0.53 | 1.597
0.54 | 1.613
0.54 | 1.629
0.54 | 1.644
0.55 | 1.66
0.55 | 1.676
0.55 | 1.692
0.56 | 1.708
0.56 | 1.725
0.57 | 1.74
0.57 | 1.757
0.57 | 1.773
0.57 | 1.79
0.58 | 1.806
0.58 | 1.822
0.59 | 1.838
0.59 | 1.854
0.59 | 1.87
0.6 | 1.885
0.6 | 1.901
0.6 | 1.918
0.61 | 1.934
0.61 | 1.95
0.04 | 1.967
0 | 1.984
0 | 2
0 | 2.017
0 | 2.032
0 | 2.048
0 | 2.064
0 | 2.079
0 | 2.095
0 | 2.111
0 | 2.128
0 | 2.144
0 | 2.16
0 | 2.177
0 | 2.194
0 | 2.21
0 | 2.226
0 | 2.241
0 | 2.257
0 | 2.273
0 | 2.289
0 | 2.304
0 | 2.321
0 | 2.338
0 | 2.354
0 | 2.37
0 | 2.387
0 | 2.404
0 | 2.42
0.02 | 2.436
0.03 | 2.45
0.04 | 2.467
0.05 | 2.482
0.06 | 2.499
0.06 | 2.515
0.08 | 2.531
0.08 | 2.548
0.09 | 2.564
0.1 | 2.58
0.1 | 2.597
0.11 | 2.613
0.09 | 2.629
0.11 | 2.645
0.12 | 2.66
0.13 | 2.676
0.13 | 2.692
0.15 | 2.708
0.15 | 2.725
0.17 | 2.74
0.17 | 2.757
0.18 | 2.774
0.19 | 2.79
0.19 | 2.807
0.2 | 2.823
0.21 | 2.839
0.22 | 2.855
0.22 | 2.87
0.24 | 2.886
0.24 | 2.902
0.25 | 2.918
0.25 | 2.935
0.26 | 2.951
0.26 | 2.968
0.27 | 2.984
0.29 | 3.001
0.29 | 3.017
0.3 | 3.033
0.31 | 3.049
0.31 | 3.064
0.32 | 3.08
0.32 | 3.096
0.33 | 3.112
0.34 | 3.129
0.34 | 3.145
0.35 | 3.161
0.35 | 3.178
0.37 | 3.194
0.37 | 3.211
0.38 | 3.227
0.38 | 3.242
0.39 | 3.258
0.4 | 3.273
0.41 | 3.29
0.41 | 3.306
0.41 | 3.322
0.41 | 3.339
0.42 | 3.355
0.43 | 3.371
0.43 | 3.388
0.43 | 3.405
0.44 | 3.42
0.45 | 3.437
0.46 | 3.452
0.46 | 3.468
0.47 | 3.484
0.47 | 3.5
0.48 | 3.516
0.48 | 3.52
0.47 | 3.52
0.47 | 3.52
0.47 | 3.52
0.46 | 3.52
0.46 | 3.52
0.46 | 3.52
0.46 | 3.52
0.46 | 3.52
0.45 | 3.52
0.45 | 3.52
0.45 | 3.52
0.45 | 3.52
0.45 | 3.52
0.44 | 3.52
0.44 | 3.52
0.44 | 3.52
0.44 | 3.52
0.44 | 3.52
0.44 | 3.52
0.44 | 3.52
0.43 | 3.52
0.43 | 3.52
0.43 | 3.52
0.43 | 3.52
0.43 | 3.52
0.43 | 3.52
0.43 | 3.52
0.43 | 3.52
0.42 | 3.52
0.42 | 3.52
0.42 | 3.52
0.42 | 3.52
0.4 | 3.491
0.15 | 3.16
0 | 2.67
0 | 2.171
0 | 1.671
0 | 1.171
0 | 0.67
-0.01 | 0.171
0 | -0.329
0 | -0.828
0.01 | -1.287
0 | -1.287
0 | -1.287
0 | -1.287
0 | -1.287
0 | -1.287
0 | -1.287
0 | -1.287
0 | -1.287
0 | -1.287
0 | -1.287
0 | -1.287
0 | -1.287
0 | -1.287
0 | -1.287
0 | -1.287
0 | -1.287

## bending-interambu008
force | displacement
0 | 0
0.01 | 0.017
0.02 | 0.032
0.04 | 0.048
0.04 | 0.063
0.05 | 0.079
0.06 | 0.095
0.08 | 0.111
0.09 | 0.128
0.1 | 0.144
0.1 | 0.161
0.11 | 0.178
0.13 | 0.194
0.14 | 0.21
0.15 | 0.226
0.16 | 0.242
0.17 | 0.258
0.18 | 0.273
0.19 | 0.289
0.2 | 0.305
0.21 | 0.322
0.22 | 0.338
0.23 | 0.355
0.24 | 0.371
0.25 | 0.388
0.26 | 0.404
0.27 | 0.42
0.28 | 0.436
0.29 | 0.452
0.3 | 0.468
0.31 | 0.483
0.32 | 0.499
0.33 | 0.516
0.33 | 0.532
0.34 | 0.549
0.36 | 0.565
0.37 | 0.581
0.38 | 0.598
0.39 | 0.614
0.4 | 0.629
0.4 | 0.645
0.41 | 0.661
0.43 | 0.677
0.43 | 0.693
0.44 | 0.709
0.45 | 0.725
0.46 | 0.742
0.47 | 0.759
0.48 | 0.775
0.49 | 0.791
0.5 | 0.808
0.51 | 0.824
0.52 | 0.84
0.53 | 0.855
0.54 | 0.871
0.54 | 0.887
0.55 | 0.903
0.57 | 0.919
0.57 | 0.936
0.58 | 0.952
0.59 | 0.969
0.6 | 0.985
0.61 | 1.002
0.62 | 1.018
0.63 | 1.034
0.64 | 1.05
0.65 | 1.065
0.66 | 1.081
0.67 | 1.097
0.68 | 1.113
0.68 | 1.129
0.69 | 1.146
0.7 | 1.162
0.71 | 1.179
0.72 | 1.195
0.73 | 1.211
0.74 | 1.227
0.75 | 1.243
0.76 | 1.259
0.77 | 1.275
0.78 | 1.291
0.78 | 1.307
0.79 | 1.323
0.8 | 1.34
0.81 | 1.356
0.82 | 1.372
0.82 | 1.389
0.83 | 1.405
0.84 | 1.421
0.85 | 1.437
0.86 | 1.453
0.87 | 1.469
0.87 | 1.485
0.88 | 1.5
0.89 | 1.517
0.9 | 1.533
0.9 | 1.549
0.91 | 1.566
0.92 | 1.582
0.93 | 1.599
0.94 | 1.615
0.94 | 1.63
0.95 | 1.646
0.96 | 1.662
0.97 | 1.678
0 | 1.694
0 | 1.71
0 | 1.726
0 | 1.743
0 | 1.76
0 | 1.776
0 | 1.792
0 | 1.809
0 | 1.825
0 | 1.84
0 | 1.856
0 | 1.871
0 | 1.887
0 | 1.903
0 | 1.919
0 | 1.936
0 | 1.953
0 | 1.969
0 | 1.985
0 | 2.002
0 | 2.018
0 | 2.034
0 | 2.049
0 | 2.065
0 | 2.081
0 | 2.097
0 | 2.113
0 | 2.129
0 | 2.146
0 | 2.162
0 | 2.179
0 | 2.195
0 | 2.211
0 | 2.227
0 | 2.243
0 | 2.259
0 | 2.275
0 | 2.29
0 | 2.306
0 | 2.323
0 | 2.339
0 | 2.356
0 | 2.372
0 | 2.389
0 | 2.405
0 | 2.421
0 | 2.437
0 | 2.453
0 | 2.463
0 | 2.463
0 | 2.463
0 | 2.463
0 | 2.463
0 | 2.463
-0.01 | 2.463
0 | 2.463
0 | 2.463
0 | 2.463
0 | 2.463
0 | 2.463
0 | 2.463
0 | 2.463
0 | 2.463
0 | 2.463
0 | 2.463
0 | 2.463
0 | 2.463
0 | 2.463
0 | 2.463
0 | 2.463

## bending-interambu009
force | displacement
0 | 0
0.01 | 0.016
0.02 | 0.032
0.03 | 0.048
0.03 | 0.065
0.05 | 0.081
0.05 | 0.098
0.06 | 0.115
0.07 | 0.131
0.08 | 0.147
0.09 | 0.162
0.1 | 0.178
0.1 | 0.194
0.11 | 0.21
0.12 | 0.226
0.13 | 0.243
0.13 | 0.259
0.14 | 0.276
0.15 | 0.292
0.15 | 0.309
0.16 | 0.325
0.17 | 0.341
0.18 | 0.357
0.19 | 0.372
0.2 | 0.388
0.2 | 0.404
0.21 | 0.42
0.21 | 0.436
0.22 | 0.453
0.23 | 0.469
0.24 | 0.486
0.24 | 0.502
0.25 | 0.518
0.25 | 0.535
0.26 | 0.55
0.26 | 0.566
0.28 | 0.582
0.28 | 0.597
0.29 | 0.614
0.29 | 0.63
0.3 | 0.647
0.31 | 0.663
0.31 | 0.68
0.32 | 0.696
0.33 | 0.712
0.33 | 0.728
0.34 | 0.744
0.34 | 0.76
0.35 | 0.776
0.35 | 0.792
0.36 | 0.808
0.37 | 0.824
0.37 | 0.84
0.37 | 0.857
0.38 | 0.873
0.39 | 0.889
0.39 | 0.906
0.4 | 0.922
0.4 | 0.938
0.4 | 0.953
0.41 | 0.969
0.42 | 0.985
0.43 | 1
0.43 | 1.016
0.43 | 1.033
0.44 | 1.049
0.44 | 1.066
0.45 | 1.082
0.45 | 1.099
0.46 | 1.115
0.46 | 1.131
0.46 | 1.147
0.47 | 1.162
0.47 | 1.178
0.48 | 1.194
0.48 | 1.21
0.48 | 1.226
0.49 | 1.243
0.5 | 1.259
0.5 | 1.275
0.5 | 1.292
0.51 | 1.308
0.51 | 1.324
0.51 | 1.34
0.51 | 1.356
0.52 | 1.371
0.52 | 1.387
0.52 | 1.403
0.53 | 1.419
0.53 | 1.436
0.53 | 1.452
0.54 | 1.468
0.54 | 1.485
0.54 | 1.502
0.54 | 1.518
0.55 | 1.534
0.55 | 1.549
0.55 | 1.566
0.55 | 1.581
0.56 | 1.597
0.56 | 1.613
0.57 | 1.629
0.56 | 1.646
0.57 | 1.662
0.57 | 1.678
0.57 | 1.695
0.57 | 1.711
0.57 | 1.727
0.57 | 1.743
0.57 | 1.759
0.58 | 1.775
0.58 | 1.79
0.58 | 1.806
0.58 | 1.823
0.58 | 1.838
0.58 | 1.855
0.58 | 1.871
0.58 | 1.888
0.58 | 1.905
0.59 | 1.921
0.59 | 1.937
0.59 | 1.952
0.59 | 1.968
0.59 | 1.984
0.59 | 2
0.59 | 2.016
0.59 | 2.032
0.59 | 2.048
0.59 | 2.065
0.59 | 2.082
0.59 | 2.098
0.59 | 2.115
0.59 | 2.13
0.59 | 2.146
0.59 | 2.162
0.59 | 2.177
0.59 | 2.193
0.59 | 2.209
0.59 | 2.226
0.59 | 2.242
0.59 | 2.258
0.59 | 2.275
0.59 | 2.291
0.6 | 2.308
0.6 | 2.324
0.6 | 2.34
0.6 | 2.356
0.6 | 2.371
0.6 | 2.387
0.6 | 2.403
0.6 | 2.419
0.6 | 2.436
0.6 | 2.452
0.6 | 2.468
0.6 | 2.485
0.6 | 2.502
0.6 | 2.518
0.6 | 2.534
0.6 | 2.55
0.6 | 2.566
0.6 | 2.581
0.6 | 2.597
0.6 | 2.613
0.6 | 2.629
0.6 | 2.646
0.6 | 2.662
0.6 | 2.679
0.6 | 2.696
0.6 | 2.712
0.6 | 2.728
0.6 | 2.744
0.6 | 2.76
0.6 | 2.776
0.6 | 2.791
0.6 | 2.807
0.6 | 2.824
0.6 | 2.84
0.6 | 2.857
0.6 | 2.873
0.6 | 2.889
0.6 | 2.906
0.6 | 2.922
0.6 | 2.938
0.6 | 2.953
0.6 | 2.969
0.6 | 2.985
0.6 | 3.001
0.6 | 3.017
0.6 | 3.034
0.6 | 3.05
0.6 | 3.067
0.6 | 3.083
0.6 | 3.099
0.6 | 3.116
0.6 | 3.132
0.6 | 3.148
0.6 | 3.163
0.6 | 3.179
0.6 | 3.195
0.6 | 3.211
0.6 | 3.227
0.6 | 3.244
0.6 | 3.26
0.6 | 3.277
0.6 | 3.293
0.6 | 3.31
0.6 | 3.326
0.6 | 3.342
0.59 | 3.358
0.59 | 3.373
0.59 | 3.389
0.58 | 3.405
0.58 | 3.421
0.58 | 3.438
0.58 | 3.454
0.57 | 3.47
0.57 | 3.487
0.57 | 3.504
0.57 | 3.52
0.56 | 3.536
0.56 | 3.552
0.56 | 3.568
0.56 | 3.583
0.56 | 3.599
0.56 | 3.615
0.56 | 3.632
0.56 | 3.648
0.56 | 3.665
0.55 | 3.681
0.55 | 3.698
0.55 | 3.714
0.55 | 3.73
0.55 | 3.746
0.54 | 3.761
0.54 | 3.777
0.54 | 3.793
0.54 | 3.809
0.53 | 3.825
0.53 | 3.842
0.53 | 3.858
0.52 | 3.874
0.52 | 3.891
0.52 | 3.907
0.52 | 3.923
0.52 | 3.939
0.52 | 3.955
0.52 | 3.97
0.51 | 3.986
0.51 | 4.002
0.51 | 4.018
0.51 | 4.034
0.51 | 4.051
0.51 | 4.067
0.51 | 4.083
0.5 | 4.1
0.49 | 4.116
0.49 | 4.133
0.49 | 4.148
0.48 | 4.164
0.48 | 4.179
0.48 | 4.195
0.48 | 4.211
0.47 | 4.227
0.47 | 4.244
0.47 | 4.26
0.47 | 4.276
0.47 | 4.293
0.47 | 4.309
0.47 | 4.326
0.47 | 4.342
0.47 | 4.357
0.47 | 4.373
0.47 | 4.388
0.47 | 4.404
0.47 | 4.421
0.47 | 4.437
0.47 | 4.453
0.47 | 4.47
0.47 | 4.487
0.47 | 4.503
0.48 | 4.519
0.48 | 4.535
0.48 | 4.551
0.48 | 4.566
0.48 | 4.582
0.48 | 4.598
0.48 | 4.614
0.48 | 4.631
0.48 | 4.647
0.48 | 4.663
0.48 | 4.68
0.48 | 4.696
0.48 | 4.713
0.48 | 4.728
0.47 | 4.744
0.47 | 4.76
0.47 | 4.776
0.47 | 4.792
0.47 | 4.807
0.47 | 4.824
0.47 | 4.84
0.47 | 4.857
0.47 | 4.873
0.47 | 4.89
0.47 | 4.906
0.47 | 4.923
0.47 | 4.938
0.47 | 4.954
0.47 | 4.969
0.46 | 4.985
0.46 | 5.001
0.46 | 5.017
0.47 | 5.034
0.47 | 5.05
0.47 | 5.067
0.47 | 5.083
0.47 | 5.1
0.47 | 5.116
0.47 | 5.132
0.47 | 5.148
0.46 | 5.164
0.46 | 5.179
0.46 | 5.195
0.46 | 5.211
0.46 | 5.227
0.47 | 5.244
0.47 | 5.26
0.47 | 5.277
0.46 | 5.293
0.46 | 5.31
0.47 | 5.326
0.47 | 5.342
0.47 | 5.357
0.47 | 5.373
0.48 | 5.388
0.48 | 5.404
0.47 | 5.421
0.47 | 5.437
0.46 | 5.454
0.46 | 5.47
0.47 | 5.487
0.47 | 5.503
0.47 | 5.519
0.47 | 5.535
0.47 | 5.551
0.47 | 5.567
0.47 | 5.583
0.46 | 5.598
0.47 | 5.615
0.47 | 5.631
0.47 | 5.647
0.47 | 5.664
0.47 | 5.681
0.47 | 5.697
0.47 | 5.714
0.47 | 5.729
0.48 | 5.746
0.48 | 5.761
0.48 | 5.777
0.48 | 5.793
0.47 | 5.809
0.47 | 5.825
0.48 | 5.842
0.48 | 5.858
0.48 | 5.874
0.48 | 5.891
0.48 | 5.907
0.48 | 5.924
0.48 | 5.939
0.48 | 5.955
0.48 | 5.971
0.48 | 5.987
0.48 | 6.002
0.48 | 6.018
0.48 | 6.035
0.47 | 6.051
0.47 | 6.068
0.47 | 6.084
0.48 | 6.101
0.48 | 6.117
0.49 | 6.134
0.49 | 6.149
0.49 | 6.165
0.49 | 6.18
0.48 | 6.196
0.48 | 6.212
0.49 | 6.228
0.49 | 6.245
0.49 | 6.262
0.49 | 6.278
0.5 | 6.295
0.48 | 6.311
0.48 | 6.327
0.48 | 6.344
0.49 | 6.359
0.49 | 6.375
0.49 | 6.39
0.49 | 6.407
0.49 | 6.423
0.49 | 6.439
0.49 | 6.456
0.5 | 6.472
0.5 | 6.488
0.51 | 6.505
0.52 | 6.521
0.51 | 6.537
0.52 | 6.553
0.52 | 6.568
0.53 | 6.584
0.53 | 6.6
0.53 | 6.616
0.53 | 6.633
0.53 | 6.649
0.53 | 6.666
0.52 | 6.682
0.52 | 6.699
0.52 | 6.715
0.52 | 6.731
0.53 | 6.747
0.53 | 6.763
0.53 | 6.778
0.53 | 6.794
0.53 | 6.81
0.53 | 6.826
0.54 | 6.843
0.54 | 6.859
0.54 | 6.875
0.55 | 6.892
0.55 | 6.908
0.54 | 6.925
0.55 | 6.94
0.55 | 6.956
0.55 | 6.971
0.55 | 6.987
0.55 | 7.003
0.55 | 7.019
0.55 | 7.035
0.55 | 7.052
0.55 | 7.068
0.56 | 7.085
0.55 | 7.101
0.55 | 7.118
0.55 | 7.134
0.55 | 7.149
0.55 | 7.165
0.55 | 7.18
0.56 | 7.196
0.55 | 7.212
0.55 | 7.228
0.56 | 7.245
0.56 | 7.261
0.55 | 7.277
0.56 | 7.294
0.56 | 7.31
0.56 | 7.326
0.56 | 7.343
0.56 | 7.358
0.56 | 7.374
0.57 | 7.39
0.57 | 7.406
0.58 | 7.422
0.58 | 7.438
0.55 | 7.455
0.56 | 7.471
0.56 | 7.487
0.56 | 7.504
0.57 | 7.52
0.58 | 7.536
0.59 | 7.552
0.58 | 7.568
0.58 | 7.584
0.58 | 7.599
0.59 | 7.615
0.6 | 7.632
0.6 | 7.648
0.59 | 7.665
0.59 | 7.681
0.6 | 7.698
0.61 | 7.714
0.59 | 7.73
0.59 | 7.746
0.6 | 7.762
0.6 | 7.777
0.61 | 7.793
0.61 | 7.809
0.62 | 7.825
0.62 | 7.842
0.62 | 7.858
0.62 | 7.874
0.63 | 7.891
0.63 | 7.907
0.63 | 7.923
0.63 | 7.939
-0.01 | 7.955
0 | 7.971
0 | 7.986
0 | 8.002
0 | 8.019
0 | 8.035
0 | 8.052
0 | 8.068
0 | 8.084
0 | 8.101
0 | 8.117
0 | 8.133
0 | 8.149
0 | 8.165
0 | 8.18
0 | 8.196
0 | 8.212
0 | 8.229
0 | 8.245
0 | 8.261
0 | 8.277
0 | 8.294
0 | 8.311
0 | 8.327
0 | 8.343
0 | 8.359
0 | 8.374
0 | 8.39
0 | 8.406
0 | 8.422
0 | 8.438
0 | 8.455
0 | 8.471
0 | 8.488
0 | 8.505
0 | 8.521
0 | 8.537
0 | 8.553
0 | 8.568
0 | 8.584
0 | 8.6
0 | 8.616
0 | 8.633
0 | 8.649
0 | 8.666
0 | 8.682
0 | 8.699
0 | 8.715
0 | 8.731
0 | 8.747
0 | 8.763
0.01 | 8.778
0 | 8.794
0 | 8.81
0 | 8.826
0 | 8.843
0 | 8.859
0 | 8.876
0 | 8.892
0 | 8.909
0 | 8.925
0 | 8.941
0 | 8.956
0 | 8.972
0 | 8.988
0 | 9.004
0 | 9.017
0 | 9.017
0 | 9.017
0 | 9.017
0 | 9.017
0 | 9.017
0 | 9.017
0 | 9.017
0 | 9.017
0 | 9.017
0 | 9.017
0 | 9.017
0 | 9.017
0 | 9.017
0 | 9.017
0 | 9.017
0 | 9.017
0 | 9.017
0 | 9.017
0 | 9.017
0 | 9.017
0 | 9.017

## bending-interambu010
force | displacement
0 | 0
0.01 | 0.016
0.02 | 0.032
0.03 | 0.048
0.04 | 0.065
0.04 | 0.081
0.05 | 0.098
0.06 | 0.114
0.07 | 0.131
0.08 | 0.147
0.08 | 0.163
0.09 | 0.179
0.1 | 0.194
0.11 | 0.21
0.11 | 0.226
0.12 | 0.242
0.13 | 0.259
0.14 | 0.275
0.15 | 0.292
0.16 | 0.308
0.16 | 0.325
0.17 | 0.341
0.18 | 0.357
0.19 | 0.373
0.19 | 0.389
0.2 | 0.404
0.21 | 0.42
0.21 | 0.436
0.22 | 0.452
0.22 | 0.469
0.24 | 0.485
0.24 | 0.502
0.25 | 0.518
0.25 | 0.535
0.26 | 0.551
0.26 | 0.566
0.27 | 0.582
0.28 | 0.598
0.29 | 0.614
0.29 | 0.63
0.3 | 0.646
0.3 | 0.663
0.31 | 0.679
0.32 | 0.695
0.32 | 0.712
0.33 | 0.729
0.34 | 0.744
0.34 | 0.761
0.35 | 0.776
0.35 | 0.792
0.36 | 0.808
0.37 | 0.824
0.37 | 0.84
0.37 | 0.856
0.38 | 0.872
0.39 | 0.889
0.39 | 0.905
0.39 | 0.921
0.4 | 0.938
0.4 | 0.954
0.41 | 0.97
0.42 | 0.985
0.42 | 1.001
0.42 | 1.017
0.43 | 1.032
0.43 | 1.049
0.44 | 1.065
0.44 | 1.081
0.44 | 1.098
0.45 | 1.115
0.45 | 1.131
0.45 | 1.147
0.45 | 1.163
0.46 | 1.179
0.46 | 1.194
0.47 | 1.21
0.47 | 1.226
0.47 | 1.242
0.48 | 1.258
0.48 | 1.275
0.48 | 1.291
0.49 | 1.308
0.49 | 1.324
0.49 | 1.34
0.5 | 1.356
0.5 | 1.372
0.5 | 1.388
0.5 | 1.403
0.5 | 1.419
0.51 | 1.435
0.51 | 1.451
0.51 | 1.468
0.52 | 1.484
0.52 | 1.501
0.52 | 1.517
0.53 | 1.533
0.52 | 1.55
0.53 | 1.566
0.53 | 1.581
0.53 | 1.597
0.53 | 1.613
0.53 | 1.629
0.54 | 1.645
0.54 | 1.661
0.54 | 1.678
0.54 | 1.694
0.55 | 1.711
0.55 | 1.727
0.55 | 1.743
0.55 | 1.759
0.55 | 1.775
0.56 | 1.791
0.56 | 1.806
0.57 | 1.822
0.56 | 1.838
0.56 | 1.855
0.57 | 1.871
0.57 | 1.888
0.57 | 1.904
0.57 | 1.92
0.57 | 1.937
0.58 | 1.953
0.58 | 1.968
0.58 | 1.984
0.58 | 2
0.58 | 2.016
0.59 | 2.031
0.59 | 2.048
0.59 | 2.064
0.59 | 2.081
0.59 | 2.097
0.59 | 2.114
0.6 | 2.13
0.6 | 2.147
0.6 | 2.162
0.6 | 2.178
0.6 | 2.193
0.6 | 2.209
0.6 | 2.225
0.61 | 2.241
0.61 | 2.258
0.61 | 2.274
0.61 | 2.291
0.61 | 2.307
0.61 | 2.324
0.61 | 2.34
0.62 | 2.356
0.62 | 2.371
0.62 | 2.388
0.62 | 2.403
0.62 | 2.419
0.62 | 2.435
0.62 | 2.451
0.62 | 2.468
0.62 | 2.484
0.62 | 2.501
0.62 | 2.517
0.63 | 2.534
0.63 | 2.55
0.63 | 2.566
0.63 | 2.581
0.63 | 2.597
0.63 | 2.613
0.63 | 2.629
0.63 | 2.646
0.63 | 2.662
0.63 | 2.678
0.63 | 2.695
0.64 | 2.712
0.64 | 2.728
0.64 | 2.744
0.64 | 2.76
0.64 | 2.776
0.64 | 2.792
0.64 | 2.808
0.64 | 2.823
0.64 | 2.839
0.65 | 2.856
0.65 | 2.872
0.65 | 2.889
0.65 | 2.905
0.65 | 2.922
0.65 | 2.938
0.65 | 2.954
0.65 | 2.969
0.65 | 2.985
0.65 | 3.001
0.66 | 3.017
0.66 | 3.033
0.66 | 3.049
0.66 | 3.066
0.66 | 3.082
0.66 | 3.099
0.66 | 3.115
0.66 | 3.132
0.66 | 3.148
0.67 | 3.163
0.67 | 3.179
0.67 | 3.195
0.67 | 3.211
0.67 | 3.227
0.67 | 3.243
0.67 | 3.26
0.67 | 3.276
0.67 | 3.292
0.67 | 3.309
0.68 | 3.325
0.68 | 3.342
0.68 | 3.358
0.68 | 3.373
0.68 | 3.39
0.68 | 3.405
0.68 | 3.421
0.68 | 3.437
0.69 | 3.453
0.69 | 3.469
0.69 | 3.486
0.69 | 3.502
0.69 | 3.519
0.69 | 3.536
0.69 | 3.552
0.69 | 3.568
0.69 | 3.583
0.69 | 3.599
0.69 | 3.614
0.69 | 3.631
0.69 | 3.647
0.69 | 3.663
0.69 | 3.68
0.7 | 3.696
0.7 | 3.713
0.7 | 3.73
0.7 | 3.746
0.7 | 3.761
0.7 | 3.777
0.7 | 3.792
0.7 | 3.809
0.7 | 3.824
0.7 | 3.84
0.7 | 3.857
0.7 | 3.873
0.7 | 3.89
0.7 | 3.906
0.71 | 3.922
0.71 | 3.939
0.71 | 3.954
0.71 | 3.97
0.71 | 3.986
0.71 | 4.002
0.71 | 4.017
0.72 | 4.033
0.72 | 4.049
0.72 | 4.066
0.72 | 4.082
0.72 | 4.099
0.72 | 4.115
0.72 | 4.132
0.72 | 4.148
0.72 | 4.164
0.72 | 4.18
0.72 | 4.195
0.72 | 4.211
0.72 | 4.227
0.72 | 4.243
0.72 | 4.259
0.73 | 4.275
0.73 | 4.291
0.73 | 4.308
0.73 | 4.325
0.73 | 4.341
0.73 | 4.357
0.73 | 4.373
0.73 | 4.389
0.73 | 4.404
0.73 | 4.42
0.73 | 4.436
0.73 | 4.452
0.73 | 4.468
0.74 | 4.485
0.74 | 4.501
0.74 | 4.518
0.74 | 4.534
0.74 | 4.55
0.74 | 4.566
0.75 | 4.582
0.75 | 4.598
0.75 | 4.613
0.75 | 4.629
0.75 | 4.646
0.75 | 4.662
0.76 | 4.678
0.76 | 4.695
0.76 | 4.711
0.76 | 4.728
0.76 | 4.744
0.76 | 4.76
0.76 | 4.776
0.77 | 4.791
0.77 | 4.807
0.77 | 4.823
0.77 | 4.839
0.77 | 4.856
0.77 | 4.872
0.77 | 4.889
0.77 | 4.905
0.77 | 4.921
0.78 | 4.938
0.78 | 4.954
0.78 | 4.969
0.79 | 4.985
0.79 | 5.001
0.79 | 5.016
0.8 | 5.032
0.79 | 5.049
0.79 | 5.065
0.79 | 5.082
0.79 | 5.098
0.79 | 5.114
0.8 | 5.131
0.8 | 5.147
0.8 | 5.163
0.81 | 5.179
0.81 | 5.195
0.81 | 5.21
0.81 | 5.226
0.82 | 5.243
0.82 | 5.259
0.82 | 5.275
0.83 | 5.292
0.83 | 5.308
0.83 | 5.325
0.83 | 5.341
0.83 | 5.357
0.83 | 5.373
0.82 | 5.388
0.82 | 5.404
0.83 | 5.42
0.83 | 5.436
0.83 | 5.452
0.83 | 5.468
0.83 | 5.485
0.83 | 5.502
0.83 | 5.518
0.83 | 5.535
0.83 | 5.55
0.83 | 5.567
0.84 | 5.582
0.84 | 5.598
0.84 | 5.614
0.84 | 5.63
0.84 | 5.646
0.84 | 5.663
0.84 | 5.679
0.84 | 5.696
0.84 | 5.712
0.84 | 5.729
0.85 | 5.745
0.85 | 5.761
0.85 | 5.777
0.85 | 5.792
0.85 | 5.808
0.85 | 5.824
0.85 | 5.84
0.85 | 5.857
0.85 | 5.873
0.85 | 5.889
0.85 | 5.906
0.85 | 5.922
0.85 | 5.939
0.85 | 5.955
0.85 | 5.97
0.85 | 5.986
0.86 | 6.002
0.86 | 6.018
0.86 | 6.033
0.86 | 6.05
0.86 | 6.066
0.86 | 6.083
0.86 | 6.099
0.86 | 6.116
0.87 | 6.133
0.87 | 6.149
0.87 | 6.165
0.87 | 6.18
0.87 | 6.196
0.87 | 6.212
0.87 | 6.228
0.88 | 6.244
0.88 | 6.26
0.88 | 6.277
0.88 | 6.293
0.9 | 6.31
0.89 | 6.327
0.9 | 6.343
0.9 | 6.359
0.9 | 6.375
0.9 | 6.39
0.91 | 6.406
0.91 | 6.422
0.91 | 6.438
0.91 | 6.455
0.9 | 6.47
0.91 | 6.487
0.9 | 6.504
0.9 | 6.52
0.9 | 6.536
0.9 | 6.552
0.91 | 6.569
0.91 | 6.584
0.91 | 6.6
0.91 | 6.616
0.91 | 6.632
0.92 | 6.648
0.91 | 6.665
0.91 | 6.681
0.92 | 6.697
0.92 | 6.714
0.92 | 6.731
0.92 | 6.747
0.92 | 6.762
0.92 | 6.778
0.92 | 6.794
0.93 | 6.81
0.93 | 6.826
0.93 | 6.842
0.93 | 6.858
0.94 | 6.874
0.94 | 6.89
0.94 | 6.907
0.94 | 6.924
0.94 | 6.94
0.94 | 6.956
0.94 | 6.971
0.94 | 6.988
0.94 | 7.003
0.95 | 7.019
0.94 | 7.034
0.95 | 7.05
0.95 | 7.067
0.95 | 7.083
0.96 | 7.1
0.96 | 7.116
0.95 | 7.133
0.95 | 7.149
0.95 | 7.165
0.95 | 7.18
0.96 | 7.196
0.96 | 7.212
0.97 | 7.228
0.97 | 7.244
0.97 | 7.26
0.98 | 7.277
0.98 | 7.293
0.98 | 7.309
0.97 | 7.326
0.98 | 7.342
0.98 | 7.358
0.98 | 7.374
0.98 | 7.389
0.98 | 7.405
0.98 | 7.421
0.98 | 7.437
0.99 | 7.454
1 | 7.469
1 | 7.486
1 | 7.502
1.01 | 7.519
1.01 | 7.536
1 | 7.552
1.01 | 7.568
1.01 | 7.584
1.01 | 7.599
1.02 | 7.615
1.03 | 7.631
1.03 | 7.647
1.04 | 7.664
1.04 | 7.679
1.03 | 7.696
1.04 | 7.713
1.04 | 7.73
1.04 | 7.746
1.04 | 7.761
1.04 | 7.777
1.04 | 7.793
1.05 | 7.808
1.06 | 7.824
1.06 | 7.84
1.07 | 7.857
1.08 | 7.873
1.08 | 7.889
1.09 | 7.906
1.09 | 7.923
1.06 | 7.939
1.07 | 7.955
1.08 | 7.97
1.09 | 7.986
1.09 | 8.002
1.09 | 8.018
1.09 | 8.034
1.09 | 8.05
1.08 | 8.067
1.09 | 8.083
1.1 | 8.099
1.1 | 8.116
1.1 | 8.132
1.07 | 8.148
1.07 | 8.165
1.07 | 8.18
1.07 | 8.196
1.07 | 8.211
1.08 | 8.228
1.08 | 8.244
1.08 | 8.26
1.08 | 8.276
1.07 | 8.293
1.08 | 8.309
1.08 | 8.326
1.09 | 8.342
1.07 | 8.358
1.07 | 8.374
1.07 | 8.389
1.08 | 8.405
1.08 | 8.421
1.09 | 8.437
1.1 | 8.453
-0.01 | 8.47
0 | 8.487
0 | 8.503
0 | 8.52
0 | 8.536
0 | 8.553
0 | 8.569
0 | 8.585
0 | 8.6
0 | 8.616
0 | 8.632
0 | 8.648
0 | 8.665
0 | 8.681
0 | 8.698
0 | 8.714
0 | 8.731
0 | 8.747
0 | 8.763
0 | 8.779
0 | 8.795
0 | 8.81
0 | 8.826
0 | 8.842
0 | 8.858
0 | 8.875
0 | 8.891
0 | 8.908
0 | 8.924
0 | 8.94
0 | 8.957
0 | 8.972
0 | 8.988
0 | 9.004
0 | 9.02
0 | 9.036
0 | 9.052
0 | 9.068
0 | 9.085
0 | 9.101
0 | 9.118
0 | 9.135
0 | 9.151
0 | 9.167
0 | 9.182
0 | 9.198
0 | 9.214
0 | 9.23
0 | 9.246
0 | 9.263
0 | 9.279
0 | 9.296
0 | 9.312
0 | 9.329
0 | 9.345
0 | 9.361
0 | 9.377
0 | 9.392
0 | 9.408
0 | 9.424
0 | 9.44
0.01 | 9.456
0 | 9.473
0 | 9.489
0 | 9.506
0 | 9.522
0.01 | 9.538
0 | 9.555
0 | 9.57
0.02 | 9.587
0.01 | 9.602
0 | 9.618
0 | 9.634
0 | 9.65
0 | 9.667
0 | 9.683
0.01 | 9.696
0 | 9.696
0 | 9.696
0 | 9.696
0 | 9.696
0 | 9.696
0 | 9.696
0 | 9.696
0 | 9.696
0 | 9.696
0 | 9.696
0 | 9.696
0 | 9.696
0 | 9.696
0 | 9.696
0 | 9.696
0 | 9.696
0 | 9.696
0 | 9.696
0 | 9.696
0 | 9.696
0 | 9.696