## HLB 11
Quality Indicator | Measurement Type | Result State | Sample Name | Record Created Date | Measurement Start Date And Time | Temperature (°C) | Z-Average (nm) | Polydispersity Index (PI) | Peak 1 Area by Intensity ordered by area (%) | Peak 2 Area by Intensity ordered by area (%) | Zeta Potential (mV) | Conductivity (mS/cm)
GoodData | Size | Completed | EHL 11 1:60 (DAY 0) | 2025-01-14 13:36 | 2023-06-06 13:22 | 25.01 | 237.4 | 0.1612 | 100
GoodData | Size | Completed | EHL 11 1:60 (DAY 0) | 2025-01-14 13:36 | 2023-06-06 13:23 | 25 | 244.2 | 0.1768 | 100
AdviceAvailable | Size | Completed | EHL 11 1:60 (DAY 0) | 2025-01-14 13:36 | 2023-06-06 13:24 | 25 | 251.3 | 0.2051 | 98.1 | 1.897
NoData | Size | Completed | EHL 11 1:60 (DAY 0) (Avg) | 2025-01-14 13:37 | 2023-06-06 13:25 | 25.01 | 244.2 | 0.1818 | 98.18 | 1.821
GoodData | Size | Completed | EHL 11 1:60 (DAY 1) | 2025-01-14 13:37 | 2023-06-07 15:22 | 25.01 | 267.8 | 0.1103 | 100
AdviceAvailable | Size | Completed | EHL 11 1:60 (DAY 1) | 2025-01-14 13:37 | 2023-06-07 15:23 | 25 | 275.1 | 0.2255 | 90.01 | 9.985
AdviceAvailable | Size | Completed | EHL 11 1:60 (DAY 1) | 2025-01-14 13:37 | 2023-06-07 15:24 | 25 | 283.9 | 0.2735 | 95.39 | 4.606
NoData | Size | Completed | EHL 11 1:60 (DAY 1) (Avg) | 2025-01-14 13:38 | 2023-06-07 15:25 | 25.01 | 274.7 | 0.2123 | 98.1 | 1.896
AdviceAvailable | Size | Completed | EHL 11 1:60 (DAY 7) | 2025-01-14 13:38 | 2023-06-13 11:49 | 25.01 | 276.8 | 0.2406 | 98.05 | 1.946
AdviceAvailable | Size | Completed | EHL 11 1:60 (DAY 7) | 2025-01-14 13:38 | 2023-06-13 11:50 | 25 | 285.7 | 0.2306 | 98.02 | 1.984
AdviceAvailable | Size | Completed | EHL 11 1:60 (DAY 7) | 2025-01-14 13:38 | 2023-06-13 11:51 | 25.01 | 288.8 | 0.2833 | 82.2 | 17.8
NoData | Size | Completed | EHL 11 1:60 (DAY 7) (Avg) | 2025-01-14 13:38 | 2023-06-13 11:52 | 25.01 | 283.7 | 0.2513 | 93.48 | 6.517

## HLB 11 ramp
Quality Indicator | Measurement Type | Result State | Sample Name | Record Created Date | Measurement Start Date And Time | Temperature (°C) | Z-Average (nm) | Polydispersity Index (PI) | Peak 1 Area by Intensity ordered by area (%) | Peak 2 Area by Intensity ordered by area (%) | Zeta Potential (mV) | Conductivity (mS/cm)
GoodData | Size | Completed | NEAÇ EHL 11 1:60 (T) | 2023-06-06 15:35 | 2023-06-06 15:35 | 25 | 234.4 | 0.2188 | 100
AdviceAvailable | Size | Completed | NEAÇ EHL 11 1:60 (T) | 2023-06-06 15:36 | 2023-06-06 15:36 | 25 | 255.5 | 0.2193 | 97.69 | 2.312
GoodData | Size | Completed | NEAÇ EHL 11 1:60 (T) | 2023-06-06 15:37 | 2023-06-06 15:37 | 25 | 250.5 | 0.2483 | 100
NoData | Size | Completed | NEAÇ EHL 11 1:60 (T) (Avg) | 2023-06-06 15:38 | 2023-06-06 15:38 | 25 | 246.3 | 0.2315 | 94.64 | 5.362
AdviceAvailable | Size | Completed | NEAÇ EHL 11 1:60 (T) | 2023-06-06 15:39 | 2023-06-06 15:39 | 30.01 | 226.1 | 0.2451 | 98.55 | 1.453
AdviceAvailable | Size | Completed | NEAÇ EHL 11 1:60 (T) | 2023-06-06 15:40 | 2023-06-06 15:40 | 30 | 253.2 | 0.2266 | 98.44 | 1.565
AdviceAvailable | Size | Completed | NEAÇ EHL 11 1:60 (T) | 2023-06-06 15:42 | 2023-06-06 15:42 | 30 | 267.9 | 0.2251 | 96.51 | 3.489
NoData | Size | Completed | NEAÇ EHL 11 1:60 (T) (Avg) | 2023-06-06 15:42 | 2023-06-06 15:42 | 30.01 | 248.3 | 0.2355 | 96.85 | 3.151
AdviceAvailable | Size | Completed | NEAÇ EHL 11 1:60 (T) | 2023-06-06 15:43 | 2023-06-06 15:43 | 35 | 242.4 | 0.2864 | 80.43 | 19.57
GoodData | Size | Completed | NEAÇ EHL 11 1:60 (T) | 2023-06-06 15:44 | 2023-06-06 15:44 | 35.01 | 238.9 | 0.2674 | 100
GoodData | Size | Completed | NEAÇ EHL 11 1:60 (T) | 2023-06-06 15:46 | 2023-06-06 15:46 | 35 | 256.6 | 0.2187 | 100
NoData | Size | Completed | NEAÇ EHL 11 1:60 (T) (Avg) | 2023-06-06 15:47 | 2023-06-06 15:47 | 35 | 244 | 0.276 | 97 | 2.999
AdviceAvailable | Size | Completed | NEAÇ EHL 11 1:60 (T) | 2023-06-06 15:48 | 2023-06-06 15:48 | 40.01 | 232.2 | 0.3353 | 92.22 | 7.78
GoodData | Size | Completed | NEAÇ EHL 11 1:60 (T) | 2023-06-06 15:49 | 2023-06-06 15:49 | 40.01 | 236.7 | 0.2188 | 100
GoodData | Size | Completed | NEAÇ EHL 11 1:60 (T) | 2023-06-06 15:50 | 2023-06-06 15:50 | 40 | 243.1 | 0.2082 | 100
NoData | Size | Completed | NEAÇ EHL 11 1:60 (T) (Avg) | 2023-06-06 15:51 | 2023-06-06 15:51 | 40.01 | 238.2 | 0.2455 | 98.07 | 1.926
AdviceAvailable | Size | Completed | NEAÇ EHL 11 1:60 (T) | 2023-06-06 15:52 | 2023-06-06 15:52 | 45.01 | 222.9 | 0.271 | 94.61 | 5.388
GoodData | Size | Completed | NEAÇ EHL 11 1:60 (T) | 2023-06-06 15:54 | 2023-06-06 15:54 | 45 | 223.8 | 0.2044 | 100
GoodData | Size | Completed | NEAÇ EHL 11 1:60 (T) | 2023-06-06 15:55 | 2023-06-06 15:55 | 45 | 221.3 | 0.1426 | 100
NoData | Size | Completed | NEAÇ EHL 11 1:60 (T) (Avg) | 2023-06-06 15:57 | 2023-06-06 15:57 | 45.01 | 221.9 | 0.2165 | 98.63 | 1.365
AdviceAvailable | Size | Completed | NEAÇ EHL 11 1:60 (T) | 2023-06-06 15:58 | 2023-06-06 15:58 | 50 | 210.1 | 0.2795 | 96.36 | 3.642
GoodData | Size | Completed | NEAÇ EHL 11 1:60 (T) | 2023-06-06 15:59 | 2023-06-06 15:59 | 50.01 | 211.2 | 0.1758 | 100
GoodData | Size | Completed | NEAÇ EHL 11 1:60 (T) | 2023-06-06 16:00 | 2023-06-06 16:00 | 50 | 203.8 | 0.1997 | 100
NoData | Size | Completed | NEAÇ EHL 11 1:60 (T) (Avg) | 2023-06-06 16:01 | 2023-06-06 16:01 | 50 | 208.2 | 0.2205 | 98.61 | 1.389
AdviceAvailable | Size | Completed | NEAÇ EHL 11 1:60 (T) | 2023-06-06 16:02 | 2023-06-06 16:02 | 55 | 202.7 | 0.2096 | 97.76 | 2.236
GoodData | Size | Completed | NEAÇ EHL 11 1:60 (T) | 2023-06-06 16:03 | 2023-06-06 16:03 | 55 | 192.8 | 0.1429 | 100
GoodData | Size | Completed | NEAÇ EHL 11 1:60 (T) | 2023-06-06 16:05 | 2023-06-06 16:05 | 55.01 | 193.5 | 0.06732 | 100
NoData | Size | Completed | NEAÇ EHL 11 1:60 (T) (Avg) | 2023-06-06 16:06 | 2023-06-06 16:06 | 55 | 195.7 | 0.1496 | 100
AdviceAvailable | Size | Completed | NEAÇ EHL 11 1:60 (T) | 2023-06-06 16:07 | 2023-06-06 16:07 | 59.99 | 191 | 0.2212 | 98.11 | 1.888
GoodData | Size | Completed | NEAÇ EHL 11 1:60 (T) | 2023-06-06 16:08 | 2023-06-06 16:08 | 60 | 179.9 | 0.1558 | 100
GoodData | Size | Completed | NEAÇ EHL 11 1:60 (T) | 2023-06-06 16:09 | 2023-06-06 16:09 | 60 | 179.4 | 0.1089 | 100
NoData | Size | Completed | NEAÇ EHL 11 1:60 (T) (Avg) | 2023-06-06 16:10 | 2023-06-06 16:10 | 59.99 | 182.9 | 0.1695 | 100
GoodData | Size | Completed | NEAÇ EHL 11 1:60 (T) | 2023-06-06 16:11 | 2023-06-06 16:11 | 65 | 178.1 | 0.1879 | 100
GoodData | Size | Completed | NEAÇ EHL 11 1:60 (T) | 2023-06-06 16:12 | 2023-06-06 16:12 | 65 | 167.6 | 0.1069 | 100
GoodData | Size | Completed | NEAÇ EHL 11 1:60 (T) | 2023-06-06 16:12 | 2023-06-06 16:12 | 65.01 | 167.2 | 0.06782 | 100
NoData | Size | Completed | NEAÇ EHL 11 1:60 (T) (Avg) | 2023-06-06 16:13 | 2023-06-06 16:13 | 65 | 170.5 | 0.1284 | 100

## HLB 13
Quality Indicator | Measurement Type | Result State | Sample Name | Record Created Date | Measurement Start Date And Time | Temperature (°C) | Z-Average (nm) | Polydispersity Index (PI) | Peak 1 Area by Intensity ordered by area (%) | Peak 2 Area by Intensity ordered by area (%) | Zeta Potential (mV) | Conductivity (mS/cm)
GoodData | Size | Completed | EHL 13 1:10 (DAY 0) | 2025-01-14 13:43 | 2023-06-06 12:57 | 25.01 | 216.3 | 0.2247 | 100
AdviceAvailable | Size | Completed | EHL 13 1:10 (DAY 0) | 2025-01-14 13:43 | 2023-06-06 12:59 | 25 | 216.5 | 0.2514 | 97.46 | 2.537
GoodData | Size | Completed | EHL 13 1:10 (DAY 0) | 2025-01-14 13:43 | 2023-06-06 12:59 | 25 | 217.8 | 0.2647 | 100
NoData | Size | Completed | EHL 13 1:10 (DAY 0) (Avg) | 2025-01-14 13:44 | 2023-06-06 13:01 | 25.01 | 216.8 | 0.2484 | 100
GoodData | Size | Completed | EHL 13 1:10 (DAY 1) | 2025-01-14 13:45 | 2023-06-07 14:36 | 25 | 204.3 | 0.2297 | 100
GoodData | Size | Completed | EHL 13 1:10 (DAY 1) | 2025-01-14 13:45 | 2023-06-07 14:37 | 25 | 206.8 | 0.2708 | 100
GoodData | Size | Completed | EHL 13 1:10 (DAY 1) | 2025-01-14 13:45 | 2023-06-07 14:39 | 25 | 216.3 | 0.2834 | 100
NoData | Size | Completed | EHL 13 1:10 (DAY 1) (Avg) | 2025-01-14 13:45 | 2023-06-07 14:41 | 25 | 208.8 | 0.2649 | 100
AdviceAvailable | Size | Completed | EHL 13 1:10 (DAY 7) | 2025-01-14 13:45 | 2023-06-13 11:56 | 25 | 211.3 | 0.2071 | 98.96 | 1.041
GoodData | Size | Completed | EHL 13 1:10 (DAY 7) | 2025-01-14 13:45 | 2023-06-13 11:57 | 25.01 | 205 | 0.208 | 100
GoodData | Size | Completed | EHL 13 1:10 (DAY 7) | 2025-01-14 13:45 | 2023-06-13 11:58 | 25.01 | 208.6 | 0.1961 | 100
NoData | Size | Completed | EHL 13 1:10 (DAY 7) (Avg) | 2025-01-14 13:46 | 2023-06-13 11:59 | 25 | 208.8 | 0.1964 | 100

## HLB 13 ramp
Quality Indicator | Measurement Type | Result State | Sample Name | Record Created Date | Measurement Start Date And Time | Temperature (°C) | Z-Average (nm) | Polydispersity Index (PI) | Peak 1 Area by Intensity ordered by area (%) | Peak 2 Area by Intensity ordered by area (%) | Zeta Potential (mV) | Conductivity (mS/cm)
GoodData | Size | Completed | NEAÇ EHL 13 1:10 (T) | 2023-06-06 14:21 | 2023-06-06 14:21 | 25.01 | 207.5 | 0.2691 | 100
GoodData | Size | Completed | NEAÇ EHL 13 1:10 (T) | 2023-06-06 14:22 | 2023-06-06 14:22 | 25.01 | 217.4 | 0.2842 | 100
AdviceAvailable | Size | Completed | NEAÇ EHL 13 1:10 (T) | 2023-06-06 14:23 | 2023-06-06 14:23 | 25 | 220.8 | 0.2781 | 94.33 | 5.667
NoData | Size | Completed | NEAÇ EHL 13 1:10 (T) (Avg) | 2023-06-06 14:24 | 2023-06-06 14:24 | 25.01 | 215.6 | 0.2726 | 94.08 | 5.916
AdviceAvailable | Size | Completed | NEAÇ EHL 13 1:10 (T) | 2023-06-06 14:25 | 2023-06-06 14:25 | 30.01 | 214.6 | 0.2564 | 97.63 | 2.367
GoodData | Size | Completed | NEAÇ EHL 13 1:10 (T) | 2023-06-06 14:27 | 2023-06-06 14:27 | 30.01 | 211 | 0.2327 | 100
AdviceAvailable | Size | Completed | NEAÇ EHL 13 1:10 (T) | 2023-06-06 14:27 | 2023-06-06 14:27 | 30.01 | 207.8 | 0.2269 | 98.95 | 1.051
NoData | Size | Completed | NEAÇ EHL 13 1:10 (T) (Avg) | 2023-06-06 14:29 | 2023-06-06 14:29 | 30.01 | 211.1 | 0.239 | 98.47 | 1.53
GoodData | Size | Completed | NEAÇ EHL 13 1:10 (T) | 2023-06-06 14:30 | 2023-06-06 14:30 | 35.01 | 212.9 | 0.2513 | 100
GoodData | Size | Completed | NEAÇ EHL 13 1:10 (T) | 2023-06-06 14:31 | 2023-06-06 14:31 | 35.01 | 215.8 | 0.251 | 100
AdviceAvailable | Size | Completed | NEAÇ EHL 13 1:10 (T) | 2023-06-06 14:32 | 2023-06-06 14:32 | 35 | 218.1 | 0.2416 | 98.95 | 1.048
NoData | Size | Completed | NEAÇ EHL 13 1:10 (T) (Avg) | 2023-06-06 14:33 | 2023-06-06 14:33 | 35.01 | 215.4 | 0.2499 | 100
AdviceAvailable | Size | Completed | NEAÇ EHL 13 1:10 (T) | 2023-06-06 14:34 | 2023-06-06 14:34 | 40.01 | 217.7 | 0.2515 | 95.67 | 4.332
GoodData | Size | Completed | NEAÇ EHL 13 1:10 (T) | 2023-06-06 14:36 | 2023-06-06 14:36 | 40.01 | 214.7 | 0.2169 | 100
GoodData | Size | Completed | NEAÇ EHL 13 1:10 (T) | 2023-06-06 14:37 | 2023-06-06 14:37 | 40 | 209.8 | 0.1714 | 100
NoData | Size | Completed | NEAÇ EHL 13 1:10 (T) (Avg) | 2023-06-06 14:38 | 2023-06-06 14:38 | 40.01 | 213.9 | 0.2158 | 100
GoodData | Size | Completed | NEAÇ EHL 13 1:10 (T) | 2023-06-06 14:39 | 2023-06-06 14:39 | 45.01 | 217.6 | 0.2634 | 100
GoodData | Size | Completed | NEAÇ EHL 13 1:10 (T) | 2023-06-06 14:40 | 2023-06-06 14:41 | 45 | 208.9 | 0.2001 | 100
GoodData | Size | Completed | NEAÇ EHL 13 1:10 (T) | 2023-06-06 14:42 | 2023-06-06 14:42 | 45 | 205.6 | 0.1988 | 100
NoData | Size | Completed | NEAÇ EHL 13 1:10 (T) (Avg) | 2023-06-06 14:42 | 2023-06-06 14:42 | 45.01 | 210.6 | 0.2218 | 100
AdviceAvailable | Size | Completed | NEAÇ EHL 13 1:10 (T) | 2023-06-06 14:43 | 2023-06-06 14:43 | 50 | 218.6 | 0.2594 | 97.42 | 2.584
GoodData | Size | Completed | NEAÇ EHL 13 1:10 (T) | 2023-06-06 14:44 | 2023-06-06 14:44 | 50 | 207.3 | 0.1754 | 100
GoodData | Size | Completed | NEAÇ EHL 13 1:10 (T) | 2023-06-06 14:45 | 2023-06-06 14:45 | 50 | 201 | 0.1129 | 100
NoData | Size | Completed | NEAÇ EHL 13 1:10 (T) (Avg) | 2023-06-06 14:47 | 2023-06-06 14:47 | 50 | 207.8 | 0.1972 | 100
GoodData | Size | Completed | NEAÇ EHL 13 1:10 (T) | 2023-06-06 14:48 | 2023-06-06 14:48 | 55 | 210.2 | 0.2342 | 100
GoodData | Size | Completed | NEAÇ EHL 13 1:10 (T) | 2023-06-06 14:49 | 2023-06-06 14:49 | 55 | 197 | 0.1653 | 100
GoodData | Size | Completed | NEAÇ EHL 13 1:10 (T) | 2023-06-06 14:50 | 2023-06-06 14:50 | 55.01 | 194 | 0.036 | 100
NoData | Size | Completed | NEAÇ EHL 13 1:10 (T) (Avg) | 2023-06-06 14:51 | 2023-06-06 14:51 | 55 | 199.2 | 0.161 | 100
AdviceAvailable | Size | Completed | NEAÇ EHL 13 1:10 (T) | 2023-06-06 14:52 | 2023-06-06 14:52 | 59.99 | 208.8 | 0.2551 | 98.97 | 1.034
GoodData | Size | Completed | NEAÇ EHL 13 1:10 (T) | 2023-06-06 14:53 | 2023-06-06 14:53 | 60 | 192.9 | 0.07582 | 100
GoodData | Size | Completed | NEAÇ EHL 13 1:10 (T) | 2023-06-06 14:54 | 2023-06-06 14:54 | 60.01 | 189.6 | 0.04068 | 100
NoData | Size | Completed | NEAÇ EHL 13 1:10 (T) (Avg) | 2023-06-06 14:55 | 2023-06-06 14:55 | 59.99 | 194.6 | 0.1365 | 100
GoodData | Size | Completed | NEAÇ EHL 13 1:10 (T) | 2023-06-06 14:56 | 2023-06-06 14:56 | 65 | 189.4 | 0.1373 | 100
GoodData | Size | Completed | NEAÇ EHL 13 1:10 (T) | 2023-06-06 14:58 | 2023-06-06 14:58 | 65 | 183.9 | 0.0352 | 100
GoodData | Size | Completed | NEAÇ EHL 13 1:10 (T) | 2023-06-06 15:00 | 2023-06-06 15:00 | 65 | 185.4 | 0.07785 | 100
NoData | Size | Completed | NEAÇ EHL 13 1:10 (T) (Avg) | 2023-06-06 15:01 | 2023-06-06 15:01 | 65 | 185.7 | 0.07165 | 100