## Plastic Weight Data
Time (days) | Plastic_Types | R1 | R2 | R3 | Ave | SD | Plastic_Types | R1 | R2 | R3 | Ave | SD | Plastic_Types | R1 | R2 | R3 | Ave | SD | Plastic_Types | R1 | R2 | R3 | Ave | SD | Plastic_Types | R1 | R2 | R3 | Ave | SD
1 | PVC | 1.1649 | 1.1651 | 1.165 | 1.165 | 8.164966e-05 | PP (B) | 1.1671 | 1.1663 | 1.1666 | 1.166667 | 0.0003299832 | LDPE | 1.1625 | 1.1625 | 1.1628 | 1.1626 | 0.0001414214 | PP (C) | 1.17 | 1.1702 | 1.1702 | 1.170133 | 9.42809e-05 | PET | 1.1524 | 1.1524 | 1.1524 | 1.1524 | 0
2 | PVC | 1.1642 | 1.1645 | 1.1643 | 1.164333 | 0.0001247219 | PP (B) | 1.1518 | 1.1522 | 1.152 | 1.152 | 0.0001632993 | LDPE | 1.1622 | 1.1623 | 1.162 | 1.162167 | 0.0001247219 | PP (C) | 1.1703 | 1.1702 | 1.1703 | 1.170267 | 4.714045e-05 | PET | 1.153 | 1.1528 | 1.1528 | 1.152867 | 9.42809e-05
3 | PVC | 1.1527 | 1.1514 | 1.1527 | 1.152267 | 0.0006128259 | PP (B) | 1.1406 | 1.1431 | 1.1429 | 1.1422 | 0.001134313 | LDPE | 1.1619 | 1.1605 | 1.1635 | 1.161967 | 0.001225652 | PP (C) | 1.1705 | 1.1704 | 1.1707 | 1.170533 | 0.0001247219 | PET | 1.1532 | 1.1531 | 1.1533 | 1.1532 | 8.164966e-05
4 | PVC | 1.1312 | 1.131 | 1.1328 | 1.131667 | 0.0008055364 | PP (B) | 1.1233 | 1.1228 | 1.1244 | 1.1235 | 0.0006683313 | LDPE | 1.1631 | 1.1557 | 1.1668 | 1.161867 | 0.004614711 | PP (C) | 1.1703 | 1.1703 | 1.1702 | 1.170267 | 4.714045e-05 | PET | 1.153 | 1.1528 | 1.1528 | 1.152867 | 9.42809e-05
5 | PVC | 1.1181 | 1.1206 | 1.1191 | 1.119267 | 0.001027402 | PP (B) | 1.1207 | 1.1125 | 1.1092 | 1.114133 | 0.004834827 | LDPE | 1.1586 | 1.1621 | 1.1626 | 1.1611 | 0.001779513 | PP (C) | 1.17 | 1.1702 | 1.1701 | 1.1701 | 8.164966e-05 | PET | 1.1525 | 1.1524 | 1.1526 | 1.1525 | 8.164966e-05
6 | PVC | 1.1112 | 1.1105 | 1.1103 | 1.110667 | 0.0003858612 | PP (B) | 1.1122 | 1.1019 | 1.1064 | 1.106833 | 0.004216107 | LDPE | 1.1618 | 1.1614 | 1.16 | 1.161067 | 0.0007717225 | PP (C) | 1.17 | 1.1699 | 1.1702 | 1.170033 | 0.0001247219 | PET | 1.1521 | 1.1522 | 1.1523 | 1.1522 | 8.164966e-05
7 | PVC | 1.1072 | 1.1039 | 1.1061 | 1.105733 | 0.001371941 | PP (B) | 1.1034 | 1.0982 | 1.098 | 1.099867 | 0.002499778 | LDPE | 1.1612 | 1.1626 | 1.1593 | 1.161033 | 0.001352364 | PP (C) | 1.1698 | 1.17 | 1.1699 | 1.1699 | 8.164966e-05 | PET | 1.1526 | 1.1526 | 1.1525 | 1.152567 | 4.714045e-05
8 | PVC | 1.1025 | 1.0933 | 1.097 | 1.0976 | 0.003779771 | PP (B) | 1.0999 | 1.0991 | 1.0984 | 1.099133 | 0.0006128259 | LDPE | 1.1586 | 1.1624 | 1.1602 | 1.1604 | 0.001557776 | PP (C) | 1.169 | 1.1692 | 1.1691 | 1.1691 | 8.164966e-05 | PET | 1.1525 | 1.1525 | 1.1525 | 1.1525 | 0
9 | PVC | 1.0882 | 1.0906 | 1.0897 | 1.0895 | 0.0009899495 | PP (B) | 1.0984 | 1.0886 | 1.0964 | 1.094467 | 0.004227949 | LDPE | 1.1597 | 1.1603 | 1.1606 | 1.1602 | 0.0003741657 | PP (C) | 1.1689 | 1.1689 | 1.1688 | 1.168867 | 4.714045e-05 | PET | 1.1521 | 1.1521 | 1.1519 | 1.152033 | 9.42809e-05
10 | PVC | 1.0818 | 1.0855 | 1.0853 | 1.0842 | 0.001699019 | PP (B) | 1.0922 | 1.0912 | 1.0921 | 1.091833 | 0.0004496913 | LDPE | 1.1552 | 1.157 | 1.1521 | 1.154767 | 0.002023748 | PP (C) | 1.1688 | 1.1688 | 1.169 | 1.168867 | 9.42809e-05 | PET | 1.1524 | 1.1525 | 1.1523 | 1.1524 | 8.164966e-05
11 | PVC | 1.0657 | 1.0687 | 1.0578 | 1.064067 | 0.004597342 | PP (B) | 1.0915 | 1.0911 | 1.091 | 1.0912 | 0.0002160247 | LDPE | 1.155 | 1.1514 | 1.1532 | 1.1532 | 0.001469694 | PP (C) | 1.1687 | 1.1688 | 1.1688 | 1.168767 | 4.714045e-05 | PET | 1.1528 | 1.1526 | 1.1526 | 1.152667 | 9.42809e-05
12 | PVC | 1.0577 | 1.0581 | 1.0551 | 1.056967 | 0.001329996 | PP (B) | 1.0911 | 1.0943 | 1.0874 | 1.090933 | 0.002819377 | LDPE | 1.1537 | 1.1543 | 1.1508 | 1.152933 | 0.001528252 | PP (C) | 1.1684 | 1.1686 | 1.1684 | 1.168467 | 9.42809e-05 | PET | 1.1523 | 1.1524 | 1.1523 | 1.152333 | 4.714045e-05
13 | PVC | 1.0334 | 1.0528 | 1.0511 | 1.045767 | 0.008772052 | PP (B) | 1.0895 | 1.0897 | 1.0838 | 1.087667 | 0.002735365 | LDPE | 1.1538 | 1.1537 | 1.1495 | 1.152333 | 0.002003885 | PP (C) | 1.1684 | 1.1685 | 1.1685 | 1.168467 | 4.714045e-05 | PET | 1.1525 | 1.1526 | 1.1525 | 1.152533 | 4.714045e-05
14 | PVC | 1.0386 | 1.0482 | 1.0372 | 1.041333 | 0.00488899 | PP (B) | 1.0896 | 1.0865 | 1.0842 | 1.086767 | 0.00221259 | LDPE | 1.1491 | 1.1522 | 1.1545 | 1.151933 | 0.00221259 | PP (C) | 1.1682 | 1.1683 | 1.1681 | 1.1682 | 8.164966e-05 | PET | 1.1522 | 1.1521 | 1.1523 | 1.1522 | 8.164966e-05
15 | PVC | 1.038 | 1.0411 | 1.033 | 1.037367 | 0.003336998 | PP (B) | 1.0992 | 1.072 | 1.0875 | 1.086233 | 0.01114042 | LDPE | 1.1508 | 1.1533 | 1.1513 | 1.1518 | 0.001080123 | PP (C) | 1.168 | 1.1682 | 1.1682 | 1.168133 | 9.42809e-05 | PET | 1.152 | 1.1519 | 1.1518 | 1.1519 | 8.164966e-05
16 | PVC | 1.0347 | 1.0376 | 1.0269 | 1.033067 | 0.004518358 | PP (B) | 1.0852 | 1.0791 | 1.0888 | 1.084367 | 0.004003609 | LDPE | 1.1482 | 1.1537 | 1.153 | 1.151633 | 0.002444495 | PP (C) | 1.168 | 1.1681 | 1.1682 | 1.1681 | 8.164966e-05 | PET | 1.1527 | 1.1527 | 1.1527 | 1.1527 | 0
17 | PVC | 1.032 | 1.0307 | 1.0248 | 1.029167 | 0.003132979 | PP (B) | 1.0772 | 1.077 | 1.0987 | 1.0843 | 0.01018267 | LDPE | 1.1445 | 1.1402 | 1.1552 | 1.146633 | 0.006306786 | PP (C) | 1.1678 | 1.1677 | 1.1676 | 1.1677 | 8.164966e-05 | PET | 1.1524 | 1.1524 | 1.1526 | 1.152467 | 9.42809e-05
18 | PVC | 1.0426 | 1.0307 | 1.024 | 1.032433 | 0.007691698 | PP (B) | 1.0797 | 1.0882 | 1.0822 | 1.083367 | 0.003566822 | LDPE | 1.1405 | 1.134 | 1.1435 | 1.139333 | 0.003965126 | PP (C) | 1.1674 | 1.1673 | 1.1673 | 1.167333 | 4.714045e-05 | PET | 1.1529 | 1.1529 | 1.1531 | 1.152967 | 9.42809e-05
19 | PVC | 1.0422 | 1.0201 | 1.0216 | 1.027967 | 0.0100831 | PP (B) | 1.0847 | 1.0889 | 1.0685 | 1.0807 | 0.008795453 | LDPE | 1.1411 | 1.1402 | 1.1363 | 1.1392 | 0.002083267 | PP (C) | 1.1671 | 1.1672 | 1.1672 | 1.167167 | 4.714045e-05 | PET | 1.1521 | 1.1522 | 1.1522 | 1.152167 | 4.714045e-05
20 | PVC | 1.0097 | 1.0127 | 1.0197 | 1.014033 | 0.004189935 | PP (B) | 1.0642 | 1.0968 | 1.076 | 1.079 | 0.01347689 | LDPE | 1.136 | 1.1416 | 1.139 | 1.138867 | 0.002288134 | PP (C) | 1.1671 | 1.1672 | 1.1671 | 1.167133 | 4.714045e-05 | PET | 1.1523 | 1.1524 | 1.1525 | 1.1524 | 8.164966e-05
21 | PVC | 1.0026 | 0.9971 | 1.0111 | 1.0036 | 0.005759051 | PP (B) | 1.0693 | 1.0915 | 1.0736 | 1.078133 | 0.009613301 | LDPE | 1.1277 | 1.1366 | 1.146 | 1.136767 | 0.007471873 | PP (C) | 1.167 | 1.1668 | 1.1668 | 1.166867 | 9.42809e-05 | PET | 1.1525 | 1.1526 | 1.1525 | 1.152533 | 4.714045e-05
22 | PVC | 0.9702 | 0.9917 | 1.0065 | 0.9894667 | 0.01490332 | PP (B) | 1.0711 | 1.0932 | 1.0661 | 1.0768 | 0.01177483 | LDPE | 1.1349 | 1.1444 | 1.1306 | 1.136633 | 0.005765607 | PP (C) | 1.1653 | 1.1655 | 1.1654 | 1.1654 | 8.164966e-05 | PET | 1.1525 | 1.1526 | 1.1526 | 1.152567 | 4.714045e-05
23 | PVC | 0.9473 | 0.9892 | 1.0043 | 0.9802667 | 0.02411228 | PP (B) | 1.0592 | 1.0817 | 1.0726 | 1.071167 | 0.009241332 | LDPE | 1.135 | 1.1303 | 1.1443 | 1.136533 | 0.005817407 | PP (C) | 1.1652 | 1.1653 | 1.1655 | 1.165333 | 0.0001247219 | PET | 1.1528 | 1.1528 | 1.153 | 1.152867 | 9.42809e-05
24 | PVC | 0.9621 | 0.9845 | 1.002 | 0.9828667 | 0.01633 | PP (B) | 1.0579 | 1.0887 | 1.0578 | 1.068133 | 0.01454289 | LDPE | 1.1384 | 1.1407 | 1.1303 | 1.136467 | 0.004460443 | PP (C) | 1.1647 | 1.1645 | 1.1648 | 1.164667 | 0.0001247219 | PET | 1.1521 | 1.1522 | 1.1521 | 1.152133 | 4.714045e-05
25 | PVC | 0.9424 | 0.9867 | 1.0065 | 0.9785333 | 0.0267983 | PP (B) | 1.0606 | 1.0881 | 1.0538 | 1.0675 | 0.01482858 | LDPE | 1.1246 | 1.1438 | 1.138 | 1.135467 | 0.008040453 | PP (C) | 1.1641 | 1.1644 | 1.1644 | 1.1643 | 0.0001414214 | PET | 1.1525 | 1.1526 | 1.1525 | 1.152533 | 4.714045e-05
26 | PVC | 0.9453 | 0.9861 | 1.0034 | 0.9782667 | 0.02435739 | PP (B) | 1.0572 | 1.0892 | 1.0564 | 1.0676 | 0.015277 | LDPE | 1.1293 | 1.1453 | 1.1306 | 1.135067 | 0.007255496 | PP (C) | 1.1641 | 1.1643 | 1.1641 | 1.164167 | 9.42809e-05 | PET | 1.1518 | 1.1518 | 1.1517 | 1.151767 | 4.714045e-05
27 | PVC | 1.0043 | 0.9756 | 0.9526 | 0.9775 | 0.02114915 | PP (B) | 1.058 | 1.0791 | 1.0622 | 1.066433 | 0.009119332 | LDPE | 1.1137 | 1.1389 | 1.1387 | 1.130433 | 0.01183254 | PP (C) | 1.1641 | 1.1642 | 1.1641 | 1.164133 | 4.714045e-05 | PET | 1.1521 | 1.1523 | 1.1521 | 1.152167 | 9.42809e-05
28 | PVC | 0.9357 | 1.0129 | 0.9838 | 0.9774667 | 0.03183335 | PP (B) | 1.0559 | 1.087 | 1.0532 | 1.065367 | 0.01533674 | LDPE | 1.1405 | 1.1342 | 1.1263 | 1.133667 | 0.005809379 | PP (C) | 1.1639 | 1.1639 | 1.164 | 1.163933 | 4.714045e-05 | PET | 1.1517 | 1.1519 | 1.1518 | 1.1518 | 8.164966e-05
29 | PVC | 0.9468 | 1.0017 | 0.9825 | 0.977 | 0.02274775 | PP (B) | 1.0631 | 1.0852 | 1.0467 | 1.065 | 0.01577487 | LDPE | 1.1345 | 1.1467 | 1.1195 | 1.133567 | 0.01112395 | PP (C) | 1.1639 | 1.1639 | 1.164 | 1.163933 | 4.714045e-05 | PET | 1.152 | 1.152 | 1.1522 | 1.152067 | 9.42809e-05
30 | PVC | 0.9266 | 1.0112 | 0.9808 | 0.9728667 | 0.03499041 | PP (B) | 1.0643 | 1.0845 | 1.0461 | 1.064967 | 0.01568382 | LDPE | 1.1362 | 1.1289 | 1.139 | 1.1347 | 0.004257542 | PP (C) | 1.1634 | 1.1634 | 1.1633 | 1.163367 | 4.714045e-05 | PET | 1.1521 | 1.1518 | 1.1516 | 1.151833 | 0.0002054805
Weight Loss Measurement
Weight loss (percent)
Food Source | R1 | R2 | R3 | Average | SD
PVC | 20.45669 | 13.20917 | 15.81116 | 16.49234 | 2.997739
PP-B | 8.808157 | 7.013633 | 10.32916 | 8.716984 | 1.355093
LDPE | 2.262366 | 2.890323 | 2.046784 | 2.399824 | 0.3578273
PP-C | 0.5641026 | 0.5810972 | 0.5896428 | 0.5782809 | 0.01061524
PET | 0.02603263 | 0.05206526 | 0.06942034 | 0.04917274 | 0.01783065
Weight loss (g)
Food Source | R1 | R2 | R3 | Average | SD
PVC | 0.2383 | 0.1539 | 0.1842 | 0.1921333 | 0.03490982
PP-B | 0.1028 | 0.0818 | 0.1205 | 0.1017 | 0.01581834
LDPE | 0.0263 | 0.0336 | 0.0238 | 0.0279 | 0.004157724
PP-C | 0.0066 | 0.0068 | 0.0069 | 0.006766667 | 0.0001247219
PET | 0.0003 | 0.0006 | 0.0008 | 0.0005666667 | 0.0002054805