## Sheet1
poly-crystalline |  | mono-crystalline
V | I | V | I
T=25℃ |  | T=25℃
G=200W/m2 |  | G=200W/m2
0 | 1.647020301 | 0 | 0.691189448
1.098207258 | 1.64194499 | 0.90009905 | 0.689145883
2.202710975 | 1.64194499 | 1.800756128 | 0.687102318
3.29514648 | 1.64194499 | 2.703784824 | 0.685058752
4.39352864 | 1.636815106 | 3.597048032 | 0.683015187
5.49296021 | 1.636815106 | 4.488079128 | 0.680994845
6.590118059 | 1.636815106 | 5.400873314 | 0.678928057
7.688500219 | 1.631739795 | 6.294136522 | 0.676884492
8.816090949 | 1.631739795 | 7.199955358 | 0.674817705
9.906602536 | 1.631739795 | 8.102984054 | 0.67277414
10.99973765 | 1.631739795 | 8.993875643 | 0.670753797
12.09811981 | 1.626555337 | 9.894532721 | 0.668687009
13.20227372 | 1.626555337 | 10.78640086 | 0.666666667
14.29488413 | 1.626555337 | 11.68329125 | 0.662556314
15.39291648 | 1.621480026 | 12.59231875 | 0.660535971
16.49532138 | 1.621480026 | 13.48893012 | 0.654382054
17.60629646 | 1.621480026 | 14.38582051 | 0.646231016
18.70450372 | 1.616295569 | 15.28257139 | 0.629859273
19.80288588 | 1.616295569 | 16.1917384 | 0.601202917
20.90634018 | 1.611165684 | 17.08862879 | 0.545980215
21.99930039 | 1.606090373 | 17.98551918 | 0.439668385
23.09803236 | 1.600960489 | 18.88213055 | 0.241280015
24.19641452 | 1.580495525
25.29479668 | 1.544804628
26.40926979 | 1.473095394
27.50765195 | 1.319635451
28.60603411 | 1.022975333
29.70441627 | 0.4961253
G=400W/m2 |  | G=400W/m2
0 | 3.2889471 | 0 | 1.380358553
1.098113841 | 3.283766281 | 0.898285459 | 1.378314988
2.218428761 | 3.283766281 | 1.790293104 | 1.376294645
3.295274342 | 3.283766281 | 2.69290328 | 1.376550091
4.393574747 | 3.278643673 | 3.595513455 | 1.374227858
5.5054943 | 3.278643673 | 4.494356943 | 1.371928847
6.590175556 | 3.278643673 | 5.407430142 | 1.369583391
7.688475961 | 3.273579277 | 6.292462438 | 1.367307603
8.805619298 | 3.273579277 | 7.187957757 | 1.365008592
9.913247887 | 3.273579277 | 8.10089145 | 1.362663137
10.99979478 | 3.273579277 | 9.000013951 | 1.360364126
12.09828175 | 3.268398457 | 9.881558572 | 1.35811156
13.22008918 | 3.268398457 | 10.78640086 | 1.355812549
14.29506912 | 3.268398457 | 11.69361477 | 1.351702197
15.39318296 | 3.263334061 | 12.59231875 | 1.347661511
16.47991642 | 3.263334061 | 13.48893012 | 1.341530816
17.6065745 | 3.263334061 | 14.38582051 | 1.333310111
18.70468835 | 3.258211453 | 15.28257139 | 1.314941248
19.80317531 | 3.258211453 | 16.1917384 | 1.280154196
20.90147572 | 3.253088845 | 17.08862879 | 1.214713669
21.99977612 | 3.247966237 | 17.98551918 | 1.089963309
23.09826309 | 3.232656625 | 18.88213055 | 0.860944684
24.1965635 | 3.207043586
25.29505047 | 3.150811322
26.40958191 | 3.038230372
27.50788232 | 2.823371898
28.60636928 | 2.424390599
29.70466969 | 1.764563778
30.80315666 | 0.772291348
G=600W/m2 |  | G=600W/m2
0 | 4.930859347 | 0 | 2.069527658
1.089718475 | 4.930859347 | 0.88991504 | 2.067507315
2.19660081 | 4.930859347 | 1.791130146 | 2.06546375
3.295274342 | 4.925678527 | 2.692624266 | 2.063420185
4.374172124 | 4.925678527 | 3.59021219 | 2.06137662
5.50698681 | 4.925678527 | 4.505796515 | 2.05928661
6.590175556 | 4.925678527 | 5.39640909 | 2.057266267
7.688475961 | 4.920614131 | 6.290648847 | 2.055222702
8.823342848 | 4.920614131 | 7.188376278 | 2.053179137
9.901680939 | 4.920614131 | 8.100333422 | 2.051089127
10.99979478 | 4.915491523 | 9.008802891 | 2.04902234
12.10033395 | 4.915491523 | 9.885325261 | 2.047025219
13.19658215 | 4.915491523 | 10.78640086 | 2.044958432
14.29506912 | 4.910427127 | 11.67338625 | 2.040940969
15.39150389 | 4.910427127 | 12.59231875 | 2.036807394
16.49148337 | 4.910427127 | 13.48893012 | 2.028609911
17.6065745 | 4.905246307 | 14.38582051 | 2.018392086
18.70468835 | 4.905246307 | 15.28257139 | 1.99591287
19.81567508 | 4.900065488 | 16.1917384 | 1.957038688
20.90147572 | 4.895059303 | 17.08862879 | 1.87933677
21.99977612 | 4.884814087 | 17.98551918 | 1.734127537
23.09826309 | 4.859259259 | 18.88213055 | 1.468301519
24.1965635 | 4.818278396 | 19.80650382 | 1.010705494
25.29505047 | 4.736491305 | 20.70409174 | 0.313849798
26.40958191 | 4.572800699
27.50788232 | 4.271032526
28.60636928 | 3.754405879
29.70466969 | 2.941017245
30.80315666 | 1.79029324
31.90145706 | 0.306890781
G=800W/m2 |  | G=800W/m2
0 | 6.567707196 | 0 | 2.75867354
1.098113841 | 6.567707196 | 0.912794185 | 2.756583531
2.19660081 | 6.562584589 | 1.803127747 | 2.754563188
3.288931177 | 6.562584589 | 2.693321801 | 2.752542845
4.412417679 | 6.562584589 | 3.593420851 | 2.75049928
5.491688588 | 6.562584589 | 4.496868068 | 2.748455715
6.587377101 | 6.557520192 | 5.4005943 | 2.746388928
7.691647544 | 6.557520192 | 6.30069335 | 2.744345363
8.795917987 | 6.557520192 | 7.181121915 | 2.742348242
9.901680939 | 6.557520192 | 8.097961803 | 2.740258232
10.99979478 | 6.552339373 | 8.997921346 | 2.738214667
12.08969982 | 6.552339373 | 9.891742582 | 2.736171102
13.19658215 | 6.552339373 | 10.78640086 | 2.734150759
14.29506912 | 6.547216765 | 11.68566287 | 2.730063629
15.3929964 | 6.547216765 | 12.59231875 | 2.725953277
16.49148337 | 6.547216765 | 13.48893012 | 2.717779016
17.6065745 | 6.542094157 | 14.38582051 | 2.703450838
18.70468835 | 6.542094157 | 15.28257139 | 2.678928057
19.79086211 | 6.537029761 | 16.1917384 | 2.631879615
20.90147572 | 6.531907153 | 17.08862879 | 2.539849519
21.99977612 | 6.516539329 | 17.98551918 | 2.370140727
23.09826309 | 6.49092629 | 18.89859237 | 2.056267707
24.1965635 | 6.434694026 | 19.8081779 | 1.543890205
25.29505047 | 6.327293895 | 20.70688188 | 0.777715852
26.40958191 | 6.112493633
27.50788232 | 5.713512334
28.60636928 | 5.043440297
29.70466969 | 4.035683621
30.80315666 | 2.695597759
31.90145706 | 1.053685513
G=1000W/m2 |  | G=1000W/m2
0 | 8.214683839 | 0 | 3.447819423
1.098113841 | 8.209619443 | 0.896471868 | 3.445775858
2.218242197 | 8.209619443 | 1.811498165 | 3.443685848
3.306654727 | 8.209619443 | 2.695135392 | 3.441665506
4.393574747 | 8.209619443 | 3.587143037 | 3.439645163
5.491688588 | 8.204438623 | 4.49631004 | 3.439645163
6.594839649 | 8.204438623 | 5.408964719 | 3.437555153
7.688475961 | 8.204438623 | 6.287858707 | 3.435581255
8.80319397 | 8.199432438 | 7.202885004 | 3.433491245
9.915300088 | 8.199432438 | 8.096008705 | 3.431470902
11.01751833 | 8.199432438 | 8.992620081 | 3.42736055
12.09828175 | 8.199432438 | 9.881140051 | 3.425340207
13.19658215 | 8.194251619 | 10.78640086 | 3.423296642
14.28742001 | 8.194251619 | 11.69305674 | 3.41918629
15.39318296 | 8.194251619 | 12.59231875 | 3.415099159
16.49148337 | 8.189187223 | 13.48893012 | 3.404881334
17.6065745 | 8.189187223 | 14.38582051 | 3.390553156
18.71924031 | 8.183948192 | 15.28257139 | 3.35989968
19.80298875 | 8.178883795 | 16.1917384 | 3.304653755
20.90147572 | 8.168696791 | 17.10913631 | 3.193790349
21.99977612 | 8.14820636 | 17.99723776 | 2.995378756
23.09826309 | 8.107283708 | 18.90793934 | 2.636268636
24.1965635 | 8.025438405 | 19.81208409 | 2.068691654
25.29505047 | 7.866870407 | 20.7172054 | 1.226046166
26.40958191 | 7.570224842 | 21.61256121 | 0.116994102
27.50788232 | 7.04335298
28.60636928 | 6.219893764
29.70466969 | 5.053627301
30.80315666 | 3.560037837
31.90145706 | 1.779989813
G=1000W/m2 |  | G=1000W/m2
T=75℃ |  | T=60℃
0 | 8.373373606 | 0 | 3.493287574
1.087913622 | 8.373373606 | 0.897029896 | 3.491066922
2.196677061 | 8.373373606 | 1.785549867 | 3.488871505
3.295015591 | 8.368262082 | 2.683416805 | 3.486650853
4.38143994 | 8.368262082 | 3.587143037 | 3.484430201
5.491692651 | 8.368262082 | 4.493798915 | 3.482184314
6.590217341 | 8.363150558 | 5.388736206 | 3.479963662
7.675152418 | 8.363150558 | 6.289253777 | 3.47774301
8.803090241 | 8.363150558 | 7.186981208 | 3.475522358
9.901428771 | 8.357980948 | 8.078570332 | 3.471131523
10.9997673 | 8.357980948 | 8.992620081 | 3.46663975
12.09810583 | 8.352869424 | 9.88951047 | 3.457731907
13.18155164 | 8.342762546 | 10.78640086 | 3.444407994
14.29478289 | 8.332423327 | 11.68301223 | 3.422201474
15.39312142 | 8.306865706 | 12.59231875 | 3.382204502
16.49145995 | 8.271085037 | 13.48934864 | 3.311067932
17.60618048 | 8.199407528 | 14.38582051 | 3.186585243
18.70470517 | 8.076672862 | 15.28257139 | 2.968860402
19.8030437 | 7.861872677 | 16.1917384 | 2.608837186
20.90138223 | 7.508887082 | 17.08862879 | 2.055541536
21.99972076 | 6.951382435 | 17.98524016 | 1.271096195
23.09805929 | 6.132957714 | 18.88213055 | 0.2400323
24.19639782 | 5.028055297 | 19.05414266 | -0.002195417
25.29473635 | 3.636791357
26.40964304 | 1.979553903
27.50798157 | 0.102346654
T=50℃ |  | T=40℃
0 | 8.291473048 | 0 | 3.468885636
1.089216736 | 8.291473048 | 0.898006445 | 3.466664984
2.174151813 | 8.291473048 | 1.796291904 | 3.464444332
3.295015591 | 8.291473048 | 2.687462507 | 3.46222368
4.393354121 | 8.286303439 | 3.589514655 | 3.460003028
5.499139014 | 8.286303439 | 4.506215036 | 3.457731907
6.594126681 | 8.286303439 | 5.39320043 | 3.455536489
7.688369712 | 8.286303439 | 6.289951312 | 3.455536489
8.803090241 | 8.281133829 | 7.186841701 | 3.453290603
9.904221157 | 8.281133829 | 8.095729691 | 3.448849298
10.9997673 | 8.281133829 | 8.987039801 | 3.446653881
12.09810583 | 8.276138476 | 9.88951047 | 3.444433229
13.19644436 | 8.276138476 | 10.78626135 | 3.439991925
14.29478289 | 8.270968866 | 11.68301223 | 3.431084082
15.39312142 | 8.270968866 | 12.59217924 | 3.419955587
16.49388002 | 8.260803903 | 13.48920913 | 3.397749066
17.60618048 | 8.25052277 | 14.38582051 | 3.357777329
18.70470517 | 8.230018587 | 15.28243189 | 3.28222469
19.8030437 | 8.18918448 | 16.1917384 | 3.142222671
20.90138223 | 8.112395446 | 17.08848928 | 2.897774301
21.99972076 | 7.969214684 | 17.98524016 | 2.486676088
23.09805929 | 7.718517658 | 18.88213055 | 1.85336126
24.19639782 | 7.294086896 | 19.79115805 | 0.964469567
25.29473635 | 6.623954461 | 20.54058956 | -0.002144948
26.40964304 | 5.657237454
27.50798157 | 4.37331552
28.60613394 | 2.797862454
29.70465863 | 0.971770446
T=25℃ |  | T=25℃
0 | 8.214683839 | 0 | 3.447819423
1.098113841 | 8.209619443 | 0.896471868 | 3.445775858
2.218242197 | 8.209619443 | 1.811498165 | 3.443685848
3.306654727 | 8.209619443 | 2.695135392 | 3.441665506
4.393574747 | 8.209619443 | 3.587143037 | 3.439645163
5.491688588 | 8.204438623 | 4.49631004 | 3.439645163
6.594839649 | 8.204438623 | 5.408964719 | 3.437555153
7.688475961 | 8.204438623 | 6.287858707 | 3.435581255
8.80319397 | 8.199432438 | 7.202885004 | 3.433491245
9.915300088 | 8.199432438 | 8.096008705 | 3.431470902
11.01751833 | 8.199432438 | 8.992620081 | 3.42736055
12.09828175 | 8.199432438 | 9.881140051 | 3.425340207
13.19658215 | 8.194251619 | 10.78640086 | 3.423296642
14.28742001 | 8.194251619 | 11.69305674 | 3.41918629
15.39318296 | 8.194251619 | 12.59231875 | 3.415099159
16.49148337 | 8.189187223 | 13.48893012 | 3.404881334
17.6065745 | 8.189187223 | 14.38582051 | 3.390553156
18.71924031 | 8.183948192 | 15.28257139 | 3.35989968
19.80298875 | 8.178883795 | 16.1917384 | 3.304653755
20.90147572 | 8.168696791 | 17.10913631 | 3.193790349
21.99977612 | 8.14820636 | 17.99723776 | 2.995378756
23.09826309 | 8.107283708 | 18.90793934 | 2.636268636
24.1965635 | 8.025438405 | 19.81208409 | 2.068691654
25.29505047 | 7.866870407 | 20.7172054 | 1.226046166
26.40958191 | 7.570224842 | 21.61256121 | 0.116994102
27.50788232 | 7.04335298
28.60636928 | 6.219893764
29.70466969 | 5.053627301
30.80315666 | 3.560037837
31.90145706 | 1.779989813